## READ ME
Author: | R. Abbott |  | Total Report Pages:
Check: |  |  | Report:
Date: |  |  | Revision:
Section Number: |  |  | Sheet Name | IMPORTANT INFORMATION
Report Title:
Section:
IMPORTANT INFORMATION
About us:
Established in Canada 2008 we relocated to Grand Cayman in 2015. Abbott Aerospace SEZC Ltd. specializes in helping our partners bring the best aircraft product to market in the shortest time. We help you define your aircraft and execute your development program.
About the Abbott Aerospace Analysis Spreadsheets:
Our in-house structural analysis toolbox is our collection of spreadsheets, we make these available for free to anyone who wants to use them. To keep up to date with our latest spreadsheet news and subscibe to our regular newsletter please click this link.
http://www.abbottaerospace.com/subscribe
The spreadsheets are intended to be used by engineers. They are not protected software packages and can be changed in every way by the user.
All of our spreadsheets are provided 'as is' with no warranty or guarantee explicitly given or implied. You use these spreadsheets at your own risk. The Author will not be liable for data loss, damages, loss of profits or any other kind of loss while using or misusing these spreadsheets We have made every reasonable effort to remove all errors but some may still exist and all analysis work should be thoroughly checked. If you do find errors plese notify us at:
spreadsheets@abbottaerospace.com
Proprietary information:
The spreadsheets contain no proprietary information from outside of Abbott Aerospace SEZC Ltd. If you think that we have used proprietary information inappropriately please let us know.
Abbott Aerospace SEZC Ltd. grants the user the right to use, modify, reproduce and redistribute these spreadsheets. We just ask that if possible you maintain a credit naming Abbott Aerospace SEZC Ltd. as the source.
Our analysis spreadsheets in general do not use Visual Basic routines and the outcome of the analysis in the spreadsheets rely solely on native Excel functions. The display of the math in these sheets rely on the XL-Viking add-in and the spreadsheets will not display correcly if the add-in is not installed.
To find out more about the Xl-Viking Add-in and to download it for free:
http://www.xl-viking.com/download-free-trial/
Support:
You can help support the work of the Abbott Aerospace Technical Library. We provide all of our library services without a mandatory charge. We rely on the goodwill of our users making voluntary donatations to help us support and expand the services we provide. Click the link below to make a donation.
Find out more about the Design and Analysis services provided by Abbott Aerospace
http://www.abbottaerospace.com/engineering-services

## Base Material Data
| 1 |  | 0 | 1 | 2 | 3 | 4 | 5 | 6 | 7 | 8 | 9 | 10 | 11 | 12 | 13 | 14 | 15 | 16 | 17 | 18 | 19 | 20 | 21 | 22 | 23 | 24 | 25 | 26 | 27 | 28 | 29 | 30 | 31 | 32 | 33 | 34 | 35 | 36 | 37 | 38 | 39 | 40 | 41 | 42 | 43 | 44 | 45 | 46 | 47 | 48 | 49
|  |  | Material Table |  |  |  | (MIL-HDBK-5F, notice 2) | [33 empty] | Fig. 6.32 curve number |  |  | Fig. 6.33 curve number
[40 empty] | Grain in "C" |  |  | Grain perpendicular
| Material |  | Material | Material |  |  | MIL-HDBK |  | Ftu |  |  | Fty |  |  | Fcy |  |  | Fsu | Fbru |  | Fbry |  | Elongat. | E |  | Ec |  | G | Nu | w | Fir | [8 empty] | direction |  |  | to "C" direction |  |  |  |  | Compression |  |  | Tension
| Series |  | Code | Series | Temp |  | Reference | Thickness | L | LT | ST | L | LT | ST | L | LT | ST |  | 1.5ED | 2ED | 1.5ED | 2ED |  | Prim. | Sec. | Prim. | Sec. |  |  |  | max | m | b | C0 | C1 | C2 | C3 | C4 | C5 | L | LT | ST | L | LT | ST |  | Longitudinal | Transverse | Short Trans | Longitudinal | Transverse | Short Trans
| 2014 | 1 |  | B2014 | T6 | AMS 4029 | 3.2.1.0(b1) | 0.020/0.039 | 65 | 64 |  | 58 | 57 |  | 58 | 59 |  | 39 | 97 | 123 | 81 | 93 | 6 | 10.5 | 10.5 | 10.7 | 10.7 | 4 | 0.33 | 0.101 | [9 empty] | 1 | 1 | 6 | 8 | 8 | 8 |  | 17 | 13 |  | 32 | 17
| 2014 | 2 |  | B2014 | T6 | AMS 4029 | 3.2.1.0(b1) | 0.040/0.249 | 67 | 66 |  | 59 | 58 |  | 59 | 60 |  | 40 | 100 | 127 | 83 | 94 | 7 | 10.5 | 10.5 | 10.7 | 10.7 | 4 | 0.33 | 0.101 | [9 empty] | 1 | 1 | 6 | 8 | 8 | 8 |  | 15 | 17 |  | 27 | 20
| 2014 | 3 |  | B2014 | T651 | AMS4029 | 3.2.1.0(b1) | 0.250/0.499 | 66 | 67 |  | 60 | 59 |  | 58 | 61 |  | 40 | 105 | 134 | 90 | 106 | 7 | 10.7 | 10.7 | 10.9 | 10.9 | 4 | 0.33 | 0.101 | [9 empty] | 1 | 1 | 6 | 8 | 8 | 8 |  | 15 | 18 |  | 30 | 19
| 2014 | 4 |  | B2014 | T651 | AMS4029 | 3.2.1.0(b1) | 0.500/1.000 | 66 | 67 |  | 60 | 59 |  | 58 | 61 |  | 40 | 105 | 134 | 90 | 106 | 6 | 10.7 | 10.7 | 10.9 | 10.9 | 4 | 0.33 | 0.101 | [9 empty] | 2 | 2 | 6 | 11 | 11 | 11 |  | 15 | 18 |  | 30 | 19
| 2014 | 5 |  | B2014 | T651 | AMS4029 | 3.2.1.0(b1) | 1.001/2.000 | 66 | 67 |  | 60 | 59 |  | 58 | 61 |  | 40 | 105 | 134 | 90 | 106 | 4 | 10.7 | 10.7 | 10.9 | 10.9 | 4 | 0.33 | 0.101 | [9 empty] | 4 | 4 | 6 | 13 | 13 | 13 |  | 15 | 18 |  | 30 | 19
| 2014 | 6 |  | B2014 | T651 | AMS4029 | 3.2.1.0(b1) | 2.001/2.500 | 64 | 65 | 59 | 59 | 58 | 54 | 57 | 60 | 59 | 38 | 102 | 130 | 88 | 104 | 2 | 10.7 | 10.7 | 10.9 | 10.9 | 4 | 0.33 | 0.101 | [9 empty] | 4 | 4 | 6 | 13 | 13 | 13 | P | 15 | 18 |  | 30 | 19
| 2014 | 7 |  | B2014 | T651 | AMS4029 | 3.2.1.0(b1) | 2.501/3.000 |  | 63 |  |  | 57 | [9 empty] | 2 | 10.7 | 10.7 | 10.9 | 10.9 | 4 | 0.33 | 0.101 | [9 empty] | 4 | 4 | 6 | 13 | 13 | 13 | P | 15 | 18 |  | 30 | 19
| 2014 | 8 |  | B2014 | T651 | AMS4029 | 3.2.1.0(b1) | 3.001/4.000 |  | 59 |  |  | 55 | [9 empty] | 1 | 10.7 | 10.7 | 10.9 | 10.9 | 4 | 0.33 | 0.101 | [9 empty] | 4 | 4 | 6 | 13 | 13 | 13 | P | 15 | 18 |  | 30 | 19
| 2024 | 9 |  | B2024 | T3 | QQ-A-250/4 | 3.2.3.0(b1) | 0.008/0.009 | 64 | 63 |  | 47 | 42 |  | 39 | 45 |  | 39 | 104 | 129 | 73 | 88 | 10 | 10.5 | 10.5 | 10.7 | 10.7 | 4 | 0.33 | 0.101 | 67 | 9.7 | 0.42 | 66.61940639 | -4.20384664 | 0.251874016 | -0.00774394 | 0.000105041 | -5.1412e-07 | 4 | 4 | 6 | 5 | 5 | 5 |  | 15 | 11 |  | 50 | 12
| 2024 | 10 |  | B2024 | T3 | QQ-A-250/4 | 3.2.3.0(b1) | 0.010/0.128 | 64 | 63 |  | 47 | 42 |  | 39 | 45 |  | 39 | 104 | 129 | 73 | 88 | 10 | 10.5 | 10.5 | 10.7 | 10.7 | 4 | 0.33 | 0.101 | 67 | 9.7 | 0.42 | 66.61940639 | -4.20384664 | 0.251874016 | -0.00774394 | 0.000105041 | -5.1412e-07 | 4 | 4 | 6 | 5 | 5 | 5 |  | 13 | 19 |  | 50 | 15
| 2024 | 11 |  | B2024 | T3 | QQ-A-250/4 | 3.2.3.0(b1) | 0.129/0.249 | 65 | 64 |  | 47 | 42 |  | 39 | 45 |  | 40 | 106 | 131 | 73 | 88 | 10 | 10.5 | 10.5 | 10.7 | 10.7 | 4 | 0.33 | 0.101 | 67 | 9.7 | 0.42 | 66.61940639 | -4.20384664 | 0.251874016 | -0.00774394 | 0.000105041 | -5.1412e-07 | 4 | 4 | 6 | 5 | 5 | 5 |  | 13 | 19 |  | 50 | 15
| 2024 | 12 |  | B2024 | T351 | QQ-A-250/4 | 3.2.3.0(b1) | 0.250/0.499 | 64 | 64 |  | 48 | 42 |  | 39 | 45 |  | 38 | 97 | 119 | 72 | 86 | 12 | 10.7 | 10.7 | 10.9 | 10.9 | 4 | 0.33 | 0.1 | [15 empty] | P | 9 | 12 |  | 42 | 9
| 2024 | 13 |  | B2024 | T351 | QQ-A-250/4 | 3.2.3.0(b1) | .500/1.000 | 63 | 63 |  | 48 | 42 |  | 39 | 45 |  | 37 | 95 | 117 | 72 | 86 | 8 | 10.7 | 10.7 | 10.9 | 10.9 | 4 | 0.33 | 0.1 | [16 empty] | 9 | 12 |  | 42 | 9
| 2024 | 14 |  | B2024 | T351 | QQ-A-250/4 | 3.2.3.0(b1) | 1.001/1.500 | 62 | 62 |  | 47 | 42 |  | 39 | 44 |  | 37 | 94 | 115 | 72 | 86 | 7 | 10.7 | 10.7 | 10.9 | 10.9 | 4 | 0.33 | 0.1 | [16 empty] | 9 | 12 |  | 42 | 9
| 2024 | 15 |  | B2024 | T351 | QQ-A-250/4 | 3.2.3.0(b1) | 1.501/2.000 | 62 | 62 |  | 47 | 42 |  | 38 | 44 |  | 37 | 94 | 115 | 72 | 86 | 6 | 10.7 | 10.7 | 10.9 | 10.9 | 4 | 0.33 | 0.1 | [16 empty] | 9 | 12 |  | 42 | 9
| 2024 | 16 |  | B2024 | T351 | QQ-A-250/4 | 3.2.3.0(b1) | 2.001/3.000 | 60 | 60 | 52 | 46 | 42 | 38 | 37 | 43 | 46 | 35 | 91 | 111 | 72 | 86 | 4 | 10.7 | 10.7 | 10.9 | 10.9 | 4 | 0.33 | 0.1 | [15 empty] | P | 9 | 12 |  | 42 | 9
| 2024 | 17 |  | B2024 | T351 | QQ-A-250/4 | 3.2.3.0(b1) | 3.001/4.000 | 57 | 57 | 49 | 43 | 41 | 38 | 35 | 41 | 44 | 34 | 86 | 106 | 70 | 84 | 4 | 10.7 | 10.7 | 10.9 | 10.9 | 4 | 0.33 | 0.1 | [15 empty] | P | 9 | 12 |  | 42 | 9
Extruded | 2024 | 18 | Area <20in^2 | E2024 | T3 | QQ-A-250/3 | 3.2.3.0 (j1) | 0.000/0.249 | 57 | 54 |  | 42 | 37 |  | 34 | 41 |  | 29 | 84 | 108 | 61 | 71 | 12 | 10.8 | 10.8 | 11 | 11 | 4.1 | 0.33 | 0.1 | [15 empty] | P | 16 | 17 |  | 34 | 14
Extruded | 2024 | 19 | Area <20in^2 | E2024 | T3 | QQ-A-250/3 | 3.2.3.0 (j1) | 0.250/.499 | 60 | 56 |  | 44 | 38 |  | 37 | 41 |  | 31 | 78 | 98 | 55 | 67 | 12 | 10.8 | 10.8 | 11 | 11 | 4.1 | 0.33 | 0.1 | [16 empty] | 16 | 17 |  | 34 | 14
Extruded | 2024 | 20 | Area <20in^2 | E2024 | T3 | QQ-A-250/3 | 3.2.3.0 (j1) | .500/.749 | 60 | 54 |  | 44 | 37 |  | 38 | 40 |  | 30 | 78 | 97 | 55 | 67 | 12 | 10.8 | 10.8 | 11 | 11 | 4.1 | 0.33 | 0.1 | [16 empty] | 16 | 17 |  | 34 | 14
Extruded | 2024 | 21 | Area <20in^2 | E2024 | T3 | QQ-A-250/3 | 3.2.3.0 (j1) | .750/1.499 | 65 | 56 |  | 46 | 37 |  | 41 | 40 |  | 33 | 84 | 105 | 57 | 69 | 10 | 10.8 | 10.8 | 11 | 11 | 4.1 | 0.33 | 0.1 | [15 empty] | P | 16 | 17 |  | 34 | 14
Extruded | 2024 | 22 | Area <25in^2 | E2024 | T3 | QQ-A-250/3 | 3.2.3.0 (j1) | 1.500/2.999 | 70 | 55 |  | 52 | 39 |  | 49 | 42 |  | 34 | 88 | 111 | 63 | 77 | 10 | 10.8 | 10.8 | 11 | 11 | 4.1 | 0.33 | 0.1 | [15 empty] | P | 16 | 17 |  | 34 | 14
Extruded | 2024 | 23 | Area <25in^2 | E2024 | T3 | QQ-A-250/3 | 3.2.3.0 (j1) | 3.000/4.499 | 70 | 54 |  | 52 | 39 |  | 49 | 41 |  | 33 | 86 | 109 | 62 | 75 | 10 | 10.8 | 10.8 | 11 | 11 | 4.1 | 0.33 | 0.1 | [15 empty] | P | 16 | 17 |  | 34 | 14
Extruded | 2024 | 24 | Area >25<32in^2 | E2024 | T3 | QQ-A-250/3 | 3.2.3.0 (j1) | 1.500/2.999 | 64 | 64 |  | 56 | 55 |  | 57 | 57 |  | 35 | 94 | 123 | 79 | 93 | 4 | 10.8 | 10.8 | 11 | 11 | 4.1 | 0.33 | 0.1 | [15 empty] | P | 16 | 17 |  | 34 | 14
Extruded | 2024 | 25 | Area >25<32in^2 | E2024 | T3 | QQ-A-250/3 | 3.2.3.0 (j1) | 3.000/4.499 | 66 | 64 |  | 58 | 57 |  | 59 | 59 |  | 36 | 96 | 123 | 82 | 76 | 5 | 10.8 | 10.8 | 11 | 11 | 4.1 | 0.33 | 0.1 | [15 empty] | P | 16 | 17 |  | 34 | 14
Extruded | 2024 | 26 | Area <20in^2 | E2024 | T3510 | QQ-A-250/3 | 3.2.3.0 (j1) | 0.000/0.249 | 57 | 54 |  | 42 | 37 |  | 34 | 41 |  | 29 | 84 | 108 | 61 | 71 | 12 | 10.8 | 10.8 | 11 | 11 | 4.1 | 0.33 | 0.1 | [15 empty] | P | 16 | 17 |  | 34 | 14
Extruded | 2024 | 27 | Area <20in^2 | E2024 | T3510 | QQ-A-250/3 | 3.2.3.0 (j1) | 0.250/.499 | 60 | 56 |  | 44 | 38 |  | 37 | 41 |  | 31 | 78 | 98 | 55 | 67 | 12 | 10.8 | 10.8 | 11 | 11 | 4.1 | 0.33 | 0.1 | [16 empty] | 16 | 17 |  | 34 | 14
Extruded | 2024 | 28 | Area <20in^2 | E2024 | T3510 | QQ-A-250/3 | 3.2.3.0 (j1) | .500/.749 | 60 | 54 |  | 44 | 37 |  | 38 | 40 |  | 30 | 78 | 97 | 55 | 67 | 12 | 10.8 | 10.8 | 11 | 11 | 4.1 | 0.33 | 0.1 | [16 empty] | 16 | 17 |  | 34 | 14
Extruded | 2024 | 29 | Area <20in^2 | E2024 | T3510 | QQ-A-250/3 | 3.2.3.0 (j1) | .750/1.499 | 65 | 56 |  | 46 | 37 |  | 41 | 40 |  | 33 | 84 | 105 | 57 | 69 | 10 | 10.8 | 10.8 | 11 | 11 | 4.1 | 0.33 | 0.1 | [15 empty] | P | 16 | 17 |  | 34 | 14
Extruded | 2024 | 30 | Area <25in^2 | E2024 | T3510 | QQ-A-250/3 | 3.2.3.0 (j1) | 1.500/2.999 | 70 | 55 |  | 52 | 39 |  | 49 | 42 |  | 34 | 88 | 111 | 63 | 77 | 10 | 10.8 | 10.8 | 11 | 11 | 4.1 | 0.33 | 0.1 | [15 empty] | P | 16 | 17 |  | 34 | 14
Extruded | 2024 | 31 | Area <25in^2 | E2024 | T3510 | QQ-A-250/3 | 3.2.3.0 (j1) | 3.000/4.499 | 70 | 54 |  | 52 | 39 |  | 49 | 41 |  | 33 | 86 | 109 | 62 | 75 | 10 | 10.8 | 10.8 | 11 | 11 | 4.1 | 0.33 | 0.1 | [15 empty] | P | 16 | 17 |  | 34 | 14
Extruded | 2024 | 32 | Area >25<32in^2 | E2024 | T3510 | QQ-A-250/3 | 3.2.3.0 (j1) | 1.500/2.999 | 64 | 64 |  | 56 | 55 |  | 57 | 57 |  | 35 | 94 | 123 | 79 | 93 | 4 | 10.8 | 10.8 | 11 | 11 | 4.1 | 0.33 | 0.1 | [15 empty] | P | 16 | 17 |  | 34 | 14
Extruded | 2024 | 33 | Area >25<32in^2 | E2024 | T3510 | QQ-A-250/3 | 3.2.3.0 (j1) | 3.000/4.499 | 66 | 64 |  | 58 | 57 |  | 59 | 59 |  | 36 | 96 | 123 | 82 | 76 | 5 | 10.8 | 10.8 | 11 | 11 | 4.1 | 0.33 | 0.1 | [15 empty] | P | 16 | 17 |  | 34 | 14
Extruded | 2024 | 34 | Area <20in^2 | E2024 | T3511 | QQ-A-250/3 | 3.2.3.0 (j1) | 0.000/0.249 | 57 | 54 |  | 42 | 37 |  | 34 | 41 |  | 29 | 84 | 108 | 61 | 71 | 12 | 10.8 | 10.8 | 11 | 11 | 4.1 | 0.33 | 0.1 | [15 empty] | P | 16 | 17 |  | 34 | 14
Extruded | 2024 | 35 | Area <20in^2 | E2024 | T3511 | QQ-A-250/3 | 3.2.3.0 (j1) | 0.250/.499 | 60 | 56 |  | 44 | 38 |  | 37 | 41 |  | 31 | 78 | 98 | 55 | 67 | 12 | 10.8 | 10.8 | 11 | 11 | 4.1 | 0.33 | 0.1 | [16 empty] | 16 | 17 |  | 34 | 14
Extruded | 2024 | 36 | Area <20in^2 | E2024 | T3511 | QQ-A-250/3 | 3.2.3.0 (j1) | .500/.749 | 60 | 54 |  | 44 | 37 |  | 38 | 40 |  | 30 | 78 | 97 | 55 | 67 | 12 | 10.8 | 10.8 | 11 | 11 | 4.1 | 0.33 | 0.1 | [16 empty] | 16 | 17 |  | 34 | 14
Extruded | 2024 | 37 | Area <20in^2 | E2024 | T3511 | QQ-A-250/3 | 3.2.3.0 (j1) | .750/1.499 | 65 | 56 |  | 46 | 37 |  | 41 | 40 |  | 33 | 84 | 105 | 57 | 69 | 10 | 10.8 | 10.8 | 11 | 11 | 4.1 | 0.33 | 0.1 | [15 empty] | P | 16 | 17 |  | 34 | 14
Extruded | 2024 | 38 | Area <25in^2 | E2024 | T3511 | QQ-A-250/3 | 3.2.3.0 (j1) | 1.500/2.999 | 70 | 55 |  | 52 | 39 |  | 49 | 42 |  | 34 | 88 | 111 | 63 | 77 | 10 | 10.8 | 10.8 | 11 | 11 | 4.1 | 0.33 | 0.1 | [15 empty] | P | 16 | 17 |  | 34 | 14
Extruded | 2024 | 39 | Area <25in^2 | E2024 | T3511 | QQ-A-250/3 | 3.2.3.0 (j1) | 3.000/4.499 | 70 | 54 |  | 52 | 39 |  | 49 | 41 |  | 33 | 86 | 109 | 62 | 75 | 10 | 10.8 | 10.8 | 11 | 11 | 4.1 | 0.33 | 0.1 | [15 empty] | P | 16 | 17 |  | 34 | 14
Extruded | 2024 | 40 | Area >25<32in^2 | E2024 | T3511 | QQ-A-250/3 | 3.2.3.0 (j1) | 1.500/2.999 | 64 | 64 |  | 56 | 55 |  | 57 | 57 |  | 35 | 94 | 123 | 79 | 93 | 4 | 10.8 | 10.8 | 11 | 11 | 4.1 | 0.33 | 0.1 | [15 empty] | P | 16 | 17 |  | 34 | 14
Extruded | 2024 | 41 | Area >25<32in^2 | E2024 | T3511 | QQ-A-250/3 | 3.2.3.0 (j1) | 3.000/4.499 | 66 | 64 |  | 58 | 57 |  | 59 | 59 |  | 36 | 96 | 123 | 82 | 76 | 5 | 10.8 | 10.8 | 11 | 11 | 4.1 | 0.33 | 0.1 | [15 empty] | P | 16 | 17 |  | 34 | 14
| 2024 | 42 |  | B2024 | T4 | [34 empty] | 4 | 4 | 6
| 2024 | 43 |  | B2024 | T42 | QQ-A-250/4 | 3.2.3.0(b2) | 0.010/0.249 | 62 | 62 |  | 38 | 38 |  | 38 | 38 |  | 37 | 93 | 118 | 53 | 61 | 12 | 10.5 | 10.5 | 10.7 | 10.7 | 4 | 0.33 | 0.101 | 62 | 9.7 | 0.042 | 60.82733773 | -4.58384229 | 0.333330169 | -0.01144014 | 0.000171321 | -9.3322e-07 | [7 empty] | 17 | 17 |  | 23 | 19
| 2024 | 44 |  | B2024 | T42 | QQ-A-250/4 | 3.2.3.0(b2) | 0.250/0.499 | 61 | 62 |  | 38 | 38 |  | 40 | 40 |  | 37 | 88 | 108 | 64 | 75 | 12 | 10.7 | 10.7 | 10.9 | 10.9 | 4 | 0.33 | 0.101 | [15 empty] | P | 17 | 17 |  | 23 | 19
| 2024 | 45 |  | B2024 | T42 | QQ-A-250/4 | 3.2.3.0(b2) | 0.500/1.000 | 60 | 61 |  | 38 | 38 |  | 40 | 40 |  | 36 | 86 | 107 | 64 | 75 | 8 | 10.7 | 10.7 | 10.9 | 10.9 | 4 | 0.33 | 0.1 | [16 empty] | 19 | 19 |  | 17 | 16
| 2024 | 46 |  | B2024 | T42 | QQ-A-250/4 | 3.2.3.0(b2) | 1.001/2.000 | 59 | 60 |  | 38 | 38 |  | 40 | 40 |  | 35 | 85 | 105 | 64 | 75 | 8 | 10.7 | 10.7 | 10.9 | 10.9 | 4 | 0.33 | 0.1 | [15 empty] | P | 19 | 19 |  | 17 | 16
| 2024 | 47 |  | B2024 | T42 | QQ-A-250/4 | 3.2.3.0(b2) | 2.001/3.000 |  | 58 |  |  | 38 | [9 empty] | 4 | 10.7 | 10.7 | 10.9 | 10.9 | 4 | 0.33 | 0.1 | [15 empty] | P | 19 | 19 |  | 17 | 16
Extruded | 2024 | 48 | Area <25in^2 | E2024 | T42 | QQ-A-200/3 | 3.2.3.0 (j2) | 000/.249 | 57 | 55 |  | 38 | 36 |  | 38 | 39 |  | 29 | 81 | 99 | 56 | 69 | 12 | 10.8 | 10.8 | 11 | 11 | 4.1 | 0.33 | 0.1 | [15 empty] | P | 17 | 16 |  | 19 | 19
Extruded | 2024 | 49 | Area <25in^2 | E2024 | T42 | QQ-A-200/3 | 3.2.3.0 (j2) | 0.250/.499 | 57 | 54 |  | 38 | 35 |  | 38 | 38 |  | 29 | 80 | 98 | 55 | 67 | 12 | 10.8 | 10.8 | 11 | 11 | 4.1 | 0.33 | 0.1 | [15 empty] | P | 17 | 16 |  | 19 | 19
Extruded | 2024 | 50 | Area <25in^2 | E2024 | T42 | QQ-A-200/3 | 3.2.3.0 (j2) | .500/.749 | 57 | 52 |  | 38 | 34 |  | 38 | 37 |  | 29 | 79 | 97 | 53 | 65 | 12 | 10.8 | 10.8 | 11 | 11 | 4.1 | 0.33 | 0.1 | [16 empty] | 17 | 16 |  | 19 | 19
Extruded | 2024 | 51 | Area <25in^2 | E2024 | T42 | QQ-A-200/3 | 3.2.3.0 (j2) | .75/.999 | 57 | 51 |  | 38 | 33 |  | 38 | 36 |  | 29 | 77 | 95 | 51 | 63 | 10 | 10.8 | 10.8 | 11 | 11 | 4.1 | 0.33 | 0.1 | [16 empty] | 17 | 16 |  | 19 | 19
Extruded | 2024 | 52 | Area <25in^2 | E2024 | T42 | QQ-A-200/3 | 3.2.3.0 (j2) | 1.000/1.249 | 57 | 49 |  | 38 | 32 |  | 38 | 35 |  | 29 | 75 | 93 | 49 | 61 | 10 | 10.8 | 10.8 | 11 | 11 | 4.1 | 0.33 | 0.1 | [16 empty] | 17 | 16 |  | 19 | 19
Extruded | 2024 | 53 | Area <25in^2 | E2024 | T42 | QQ-A-200/3 | 3.2.3.0 (j2) | 1.250/1.499 | 57 | 47 |  | 38 | 31 |  | 38 | 34 |  | 29 | 74 | 91 | 47 | 59 | 10 | 10.8 | 10.8 | 11 | 11 | 4.1 | 0.33 | 0.1 | [16 empty] | 17 | 16 |  | 19 | 19
Extruded | 2024 | 54 | Area <25in^2 | E2024 | T42 | QQ-A-200/3 | 3.2.3.0 (j2) | 1.500/1.749 | 57 | 45 |  | 38 | 30 |  | 38 | 33 |  | 28 | 71 | 89 | 44 | 56 | 10 | 10.8 | 10.8 | 11 | 11 | 4.1 | 0.33 | 0.1 | [16 empty] | 17 | 16 |  | 19 | 19
Extruded | 2024 | 55 | Area <25in^2 | E2024 | T42 | QQ-A-200/3 | 3.2.3.0 (j2) | 1.750/1.999 | 57 | 43 |  | 38 | 29 |  | 38 | 31 |  | 27 | 69 | 86 | 41 | 53 | 10 | 10.8 | 10.8 | 11 | 11 | 4.1 | 0.33 | 0.1 | [16 empty] | 17 | 16 |  | 19 | 19
Extruded | 2024 | 56 | Area <25in^2 | E2024 | T42 | QQ-A-200/3 | 3.2.3.0 (j2) | 2.000/2.249 | 57 | 41 |  | 38 | 28 |  | 38 | 30 |  | 26 | 67 | 83 | 39 | 50 | 10 | 10.8 | 10.8 | 11 | 11 | 4.1 | 0.33 | 0.1 | [16 empty] | 17 | 16 |  | 19 | 19
Extruded | 2024 | 57 | Area <25in^2 | E2024 | T42 | QQ-A-200/3 | 3.2.3.0 (j2) | 2.250/2.499 | 57 | 39 |  | 28 | 27 |  | 38 | 29 |  | 24 | 64 | 81 | 36 | 47 | 10 | 10.8 | 10.8 | 11 | 11 | 4.1 | 0.33 | 0.1 | [15 empty] | P | 17 | 16 |  | 19 | 19
| 2024 | 58 |  | B2024 | T6 | [34 empty] | 3 | 3 | 6 | 12 | 12 | 12
| 6061 | 59 |  | B6061 | T4 | QQ-A-250/11 | 3.6.2.0(b1) | 0.010/0.249 |  | 30 |  |  | 16 |  |  | 16 |  | 20 | 48 | 63 | 22 | 26 |  | 9.9 | 9.9 | 10.1 | 10.1 | 3.8 | 0.33 | 0.098
| 6061 | 60 |  | B6061 | T6 | QQ-A-250/11 | 3.6.2.0(b1) | 0.010/0.249 | 42 | 42 |  | 36 | 35 |  | 35 | 36 |  | 27 | 67 | 88 | 50 | 58 |  | 9.9 | 9.9 | 10.1 | 10.1 | 3.8 | 0.33 | 0.098 | [16 empty] | 18 | 21 |  | 50 | 21
| 6061 | 61 |  | B6061 | T62 | QQ-A-250/11 | 3.6.2.0(b1) | 0.010/0.249 | 42 | 42 |  | 36 | 35 |  | 35 | 36 |  | 27 | 67 | 88 | 50 | 58 |  | 9.9 | 9.9 | 10.1 | 10.1 | 3.8 | 0.33 | 0.098
| 6061 | 62 |  | B6061 | T62 | QQ-A-250/11 | 3.6.2.0(b1) | 0.250/2.000 | 42 | 42 |  | 36 | 35 |  | 35 | 36 |  | 27 | 67 | 88 | 50 | 58 |  | 9.9 | 9.9 | 10.1 | 10.1 | 3.8 | 0.33 | 0.098
| 7075 | 63 |  | B7075 | T6 | QQ-A-250/12 | 3.7.4.0(b1) | 0.008/0.011 |  | 74 |  |  | 63 | [9 empty] | 5 | 10.3 | 10.3 | 10.5 | 10.5 | 3.9 | 0.33 | 0.101 | 78 | 9.7 | 0.42 | 94.90688082 | -3.67565481 | 0.213162468 | -0.00921101 | 0.000168821 | -1.0688e-06 | 1 | 1 | 6 | 8 | 8 | 8 | P | 13 | 12 |  | 17 | 15
| 7075 | 64 |  | B7075 | T6 | QQ-A-250/12 | 3.7.4.0(b1) | 0.012/0.039 | 76 | 76 |  | 69 | 67 |  | 68 | 71 |  | 46 | 118 | 152 | 100 | 117 | 7 | 10.3 | 10.3 | 10.5 | 10.5 | 3.9 | 0.33 | 0.101 | 78 | 9.7 | 0.42 | 94.90688082 | -3.67565481 | 0.213162468 | -0.00921101 | 0.000168821 | -1.0688e-06 | 1 | 1 | 6 | 8 | 8 | 8 | P | 13 | 12 |  | 17 | 15
| 7075 | 65 |  | B7075 | T6 | QQ-A-250/12 | 3.7.4.0(b1) | 0.040/0.125 | 78 | 78 |  | 70 | 68 |  | 69 | 72 |  | 47 | 121 | 156 | 102 | 119 | 8 | 10.3 | 10.3 | 10.5 | 10.5 | 3.9 | 0.33 | 0.101 | 79 | 9.7 | 0.42 | 88.8706742 | -3.52190461 | 0.287562511 | -0.01377443 | 0.000260915 | -1.6857e-06 | 1 | 1 | 6 | 8 | 8 | 8 | P | 13 | 12 |  | 17 | 15
| 7075 | 66 |  | B7075 | T6 | QQ-A-250/12 | 3.7.4.0(b1) | 0.126/0.249 | 78 | 78 |  | 71 | 69 |  | 70 | 73 |  | 47 | 121 | 156 | 103 | 121 | 8 | 10.3 | 10.3 | 10.5 | 10.5 | 3.9 | 0.33 | 0.101 | 79 | 9.7 | 0.42 | 88.8706742 | -3.52190461 | 0.287562511 | -0.01377443 | 0.000260915 | -1.6857e-06 | 1 | 1 | 6 | 8 | 8 | 8 |  | 13 | 12 |  | 17 | 15
| 7075 | 67 |  | B7075 | T62 | QQ-A-250/12 | 3.7.4.0(b1) | 0.008/0.011 |  | 74 |  |  | 63 | [9 empty] | 5 | 10.3 | 10.3 | 10.5 | 10.5 | 3.9 | 0.33 | 0.101 | 78 | 9.7 | 0.42 | 94.90688082 | -3.67565481 | 0.213162468 | -0.00921101 | 0.000168821 | -1.0688e-06 | [6 empty] | P | 25 | 22 |  | 22 | 22
| 7075 | 68 |  | B7075 | T62 | QQ-A-250/12 | 3.7.4.0(b1) | 0.012/0.039 | 76 | 76 |  | 69 | 67 |  | 68 | 71 |  | 46 | 118 | 152 | 100 | 117 | 7 | 10.3 | 10.3 | 10.5 | 10.5 | 3.9 | 0.33 | 0.101 | 78 | 9.7 | 0.42 | 94.90688082 | -3.67565481 | 0.213162468 | -0.00921101 | 0.000168821 | -1.0688e-06 | [6 empty] | P | 25 | 22 |  | 22 | 22
| 7075 | 69 |  | B7075 | T62 | QQ-A-250/12 | 3.7.4.0(b1) | 0.040/0.125 | 78 | 78 |  | 70 | 68 |  | 69 | 72 |  | 47 | 121 | 156 | 102 | 119 | 8 | 10.3 | 10.3 | 10.5 | 10.5 | 3.9 | 0.33 | 0.101 | 79 | 9.7 | 0.42 | 88.8706742 | -3.52190461 | 0.287562511 | -0.01377443 | 0.000260915 | -1.6857e-06 | [6 empty] | P | 25 | 22 |  | 22 | 22
| 7075 | 70 |  | B7075 | T62 | QQ-A-250/12 | 3.7.4.0(b1) | 0.126/0.249 | 78 | 78 |  | 71 | 69 |  | 70 | 73 |  | 47 | 121 | 156 | 103 | 121 | 8 | 10.3 | 10.3 | 10.5 | 10.5 | 3.9 | 0.33 | 0.101 | 79 | 9.7 | 0.42 | 88.8706742 | -3.52190461 | 0.287562511 | -0.01377443 | 0.000260915 | -1.6857e-06 | [7 empty] | 25 | 22 |  | 22 | 22
| 7075 | 71 |  | B7075 | T651 | QQ-A-250/12 | 3.7.4.0(b1) | 0.250/0.499 | 77 | 78 |  | 69 | 67 |  | 67 | 71 |  | 43 | 117 | 145 | 97 | 114 | 9 | 10.3 | 10.3 | 10.6 | 10.6 | 3.9 | 0.33 | 0.101 | [9 empty] | 1 | 1 | 6 | 8 | 8 | 8 |  | 16 | 19 |  | 32 | 17
| 7075 | 72 |  | B7075 | T651 | QQ-A-250/12 | 3.7.4.0(b1) | 0.500/1.000 | 77 | 78 |  | 70 | 68 |  | 68 | 72 |  | 44 | 117 | 145 | 100 | 117 | 7 | 10.3 | 10.3 | 10.6 | 10.6 | 3.9 | 0.33 | 0.101 | [9 empty] | 2 | 2 | 6 | 11 | 11 | 11 |  | 16 | 19 |  | 32 | 17
| 7075 | 73 |  | B7075 | T651 | QQ-A-250/12 | 3.7.4.0(b1) | 1.001/2.000 | 76 | 77 |  | 69 | 67 |  | 66 | 71 |  | 44 | 116 | 143 | 100 | 117 | 6 | 10.3 | 10.3 | 10.6 | 10.6 | 3.9 | 0.33 | 0.101 | [9 empty] | 4 | 4 | 6 | 13 | 13 | 13 |  | 16 | 19 |  | 32 | 17
| 7075 | 74 |  | B7075 | T651 | QQ-A-250/12 | 3.7.4.0(b1) | 2.001/2.500 | 75 | 76 | 70 | 66 | 64 | 59 | 62 | 68 | 67 | 44 | 114 | 141 | 98 | 113 | 5 | 10.3 | 10.3 | 10.6 | 10.6 | 3.9 | 0.33 | 0.101 | [9 empty] | 4 | 4 | 6 | 13 | 13 | 13 | P | 16 | 19 |  | 32 | 17
| 7075 | 75 |  | B7075 | T651 | QQ-A-250/12 | 3.7.4.0(b1) | 2.501/3.000 | 71 | 72 | 66 | 63 | 61 | 56 | 58 | 65 | 64 | 42 | 108 | 134 | 94 | 109 | 5 | 10.3 | 10.3 | 10.6 | 10.6 | 3.9 | 0.33 | 0.101 | [9 empty] | 4 | 4 | 6 | 13 | 13 | 13 | P | 16 | 19 |  | 32 | 17
| 7075 | 76 |  | B7075 | T651 | QQ-A-250/12 | 3.7.4.0(b1) | 3.001/3.500 | 70 | 71 | 65 | 60 | 58 | 54 | 55 | 61 | 61 | 42 | 107 | 132 | 89 | 104 | 5 | 10.3 | 10.3 | 10.6 | 10.6 | 3.9 | 0.33 | 0.101 | [9 empty] | 4 | 4 | 6 | 13 | 13 | 13 | P | 16 | 19 |  | 32 | 17
| 7075 | 77 |  | B7075 | T651 | QQ-A-250/12 | 3.7.4.0(b1) | 3.501/4.000 | 66 | 67 | 61 | 56 | 54 | 50 | 51 | 57 | 57 | 39 | 101 | 124 | 84 | 98 | 3 | 10.3 | 10.3 | 10.6 | 10.6 | 3.9 | 0.33 | 0.101 | [9 empty] | 4 | 4 | 6 | 13 | 13 | 13 | P | 16 | 19 |  | 32 | 17
Extruded | 7075 | 78 | Area <20in^2 | E7075 | T6 | QQ-A-250/11 | 3.7.6.0 (g1) | 0.000/0.249 | 78 | 75 |  | 70 | 66 |  | 70 | 72 |  | 41 | 111 | 140 | 92 | 108 | 7 | 10.4 | 10.4 | 10.7 | 10.7 | 4 | 0.33 | 0.101
Extruded | 7075 | 79 | Area <20in^2 | E7075 | T6 | QQ-A-250/11 | 3.7.6.0 (g1) | .249/.499 | 81 | 78 |  | 73 | 69 |  | 73 | 74 |  | 43 | 115 | 146 | 96 | 113 | 7 | 10.4 | 10.4 | 10.7 | 10.7 | 4 | 0.33 | 0.101
Extruded | 7075 | 80 | Area <20in^2 | E7075 | T6 | QQ-A-250/11 | 3.7.6.0 (g1) | .500/.749 | 81 | 77 |  | 72 | 67 |  | 72 | 73 |  | 43 | 115 | 145 | 94 | 111 | 7 | 10.4 | 10.4 | 10.7 | 10.7 | 4 | 0.33 | 0.101
Extruded | 7075 | 81 | Area <20in^2 | E7075 | T6 | QQ-A-250/11 | 3.7.6.0 (g1) | .750/1.499 | 81 | 75 |  | 72 | 65 |  | 72 | 71 |  | 43 | 113 | 144 | 93 | 110 | 7 | 10.4 | 10.4 | 10.7 | 10.7 | 4 | 0.33 | 0.101
Extruded | 7075 | 82 | Area <20in^2 | E7075 | T6 | QQ-A-250/11 | 3.7.6.0 (g1) | 1.500/2.999 | 81 | 71 | 67 | 72 | 61 | 56 | 72 | 67 | 62 | 42 | 110 | 141 | 89 | 106 | 7 | 10.4 | 10.4 | 10.7 | 10.7 | 4 | 0.33 | 0.101
Extruded | 7075 | 83 | Area <20in^2 | E7075 | T6 | QQ-A-250/11 | 3.7.6.0 (g1) | 3.000/4.499 | 81 | 67 | 67 | 71 | 56 | 55 | 71 | 62 | 62 | 40 | 106 | 137 | 84 | 101 | 7 | 10.4 | 10.4 | 10.7 | 10.7 | 4 | 0.33 | 0.101
Extruded | 7075 | 84 | Area >20<32in^2 | E7075 | T6 | QQ-A-250/11 | 3.7.6.0 (g1) | 3.000/4.499 | 78 | 64 | 64 | 70 | 55 | 55 | 70 | 61 | 61 | 39 | 102 | 132 | 83 | 100 | 6 | 10.4 | 10.4 | 10.7 | 10.7 | 4 | 0.33 | 0.101
Extruded | 7075 | 85 | Area <32in^2 | E7075 | T6 | QQ-A-250/11 | 3.7.6.0 (g1) | 4.500/5.000 | 78 | 63 | 63 | 68 | 52 | 52 | 68 | 57 | 57 | 38 | 101 | 131 | 79 | 95 | 6 | 10.4 | 10.4 | 10.7 | 10.7 | 4 | 0.33 | 0.101
Extruded | 7075 | 86 | Area <20in^2 | E7075 | T6510 | QQ-A-250/11 | 3.7.6.0 (g1) | 0.000/0.249 | 78 | 75 |  | 70 | 66 |  | 70 | 72 |  | 41 | 111 | 140 | 92 | 108 | 7 | 10.4 | 10.4 | 10.7 | 10.7 | 4 | 0.33 | 0.101 | [15 empty] | P | 26 | 27 |  | 50 | 22
Extruded | 7075 | 87 | Area <20in^2 | E7075 | T6510 | QQ-A-250/11 | 3.7.6.0 (g1) | .249/.499 | 81 | 78 |  | 73 | 69 |  | 73 | 74 |  | 43 | 115 | 146 | 96 | 113 | 7 | 10.4 | 10.4 | 10.7 | 10.7 | 4 | 0.33 | 0.101 | [15 empty] | P | 26 | 27 |  | 50 | 22
Extruded | 7075 | 88 | Area <20in^2 | E7075 | T6510 | QQ-A-250/11 | 3.7.6.0 (g1) | .500/.749 | 81 | 77 |  | 72 | 67 |  | 72 | 73 |  | 43 | 115 | 145 | 94 | 111 | 7 | 10.4 | 10.4 | 10.7 | 10.7 | 4 | 0.33 | 0.101 | [16 empty] | 26 | 27 |  | 50 | 22
Extruded | 7075 | 89 | Area <20in^2 | E7075 | T6510 | QQ-A-250/11 | 3.7.6.0 (g1) | .750/1.499 | 81 | 75 |  | 72 | 65 |  | 72 | 71 |  | 43 | 113 | 144 | 93 | 110 | 7 | 10.4 | 10.4 | 10.7 | 10.7 | 4 | 0.33 | 0.101 | [15 empty] | P | 26 | 27 |  | 50 | 22
Extruded | 7075 | 90 | Area <20in^2 | E7075 | T6510 | QQ-A-250/11 | 3.7.6.0 (g1) | 1.500/2.999 | 81 | 71 | 67 | 72 | 61 | 56 | 72 | 67 | 62 | 42 | 110 | 141 | 89 | 106 | 7 | 10.4 | 10.4 | 10.7 | 10.7 | 4 | 0.33 | 0.101 | [15 empty] | P | 26 | 27 |  | 50 | 22
Extruded | 7075 | 91 | Area <20in^2 | E7075 | T6510 | QQ-A-250/11 | 3.7.6.0 (g1) | 3.000/4.499 | 81 | 67 | 67 | 71 | 56 | 55 | 71 | 62 | 62 | 40 | 106 | 137 | 84 | 101 | 7 | 10.4 | 10.4 | 10.7 | 10.7 | 4 | 0.33 | 0.101 | [15 empty] | P | 26 | 27 |  | 50 | 22
Extruded | 7075 | 92 | Area >20<32in^2 | E7075 | T6510 | QQ-A-250/11 | 3.7.6.0 (g1) | 3.000/4.499 | 78 | 64 | 64 | 70 | 55 | 55 | 70 | 61 | 61 | 39 | 102 | 132 | 83 | 100 | 6 | 10.4 | 10.4 | 10.7 | 10.7 | 4 | 0.33 | 0.101 | [15 empty] | P | 26 | 27 |  | 50 | 22
Extruded | 7075 | 93 | Area <32in^2 | E7075 | T6510 | QQ-A-250/11 | 3.7.6.0 (g1) | 4.500/5.000 | 78 | 63 | 63 | 68 | 52 | 52 | 68 | 57 | 57 | 38 | 101 | 131 | 79 | 95 | 6 | 10.4 | 10.4 | 10.7 | 10.7 | 4 | 0.33 | 0.101 | [15 empty] | P | 26 | 27 |  | 50 | 22
Extruded | 7075 | 94 | Area <20in^2 | E7075 | T6511 | QQ-A-250/11 | 3.7.6.0 (g1) | 0.000/0.249 | 78 | 75 |  | 70 | 66 |  | 70 | 72 |  | 41 | 111 | 140 | 92 | 108 | 7 | 10.4 | 10.4 | 10.7 | 10.7 | 4 | 0.33 | 0.101 | [15 empty] | P | 26 | 27 |  | 50 | 22
Extruded | 7075 | 95 | Area <20in^2 | E7075 | T6511 | QQ-A-250/11 | 3.7.6.0 (g1) | .249/.499 | 81 | 78 |  | 73 | 69 |  | 73 | 74 |  | 43 | 115 | 146 | 96 | 113 | 7 | 10.4 | 10.4 | 10.7 | 10.7 | 4 | 0.33 | 0.101 | [15 empty] | P | 26 | 27 |  | 50 | 22
Extruded | 7075 | 96 | Area <20in^2 | E7075 | T6511 | QQ-A-250/11 | 3.7.6.0 (g1) | .500/.749 | 81 | 77 |  | 72 | 67 |  | 72 | 73 |  | 43 | 115 | 145 | 94 | 111 | 7 | 10.4 | 10.4 | 10.7 | 10.7 | 4 | 0.33 | 0.101 | [16 empty] | 26 | 27 |  | 50 | 22
Extruded | 7075 | 97 | Area <20in^2 | E7075 | T6511 | QQ-A-250/11 | 3.7.6.0 (g1) | .750/1.499 | 81 | 75 |  | 72 | 65 |  | 72 | 71 |  | 43 | 113 | 144 | 93 | 110 | 7 | 10.4 | 10.4 | 10.7 | 10.7 | 4 | 0.33 | 0.101 | [15 empty] | P | 26 | 27 |  | 50 | 22
Extruded | 7075 | 98 | Area <20in^2 | E7075 | T6511 | QQ-A-250/11 | 3.7.6.0 (g1) | 1.500/2.999 | 81 | 71 | 67 | 72 | 61 | 56 | 72 | 67 | 62 | 42 | 110 | 141 | 89 | 106 | 7 | 10.4 | 10.4 | 10.7 | 10.7 | 4 | 0.33 | 0.101 | [15 empty] | P | 26 | 27 |  | 50 | 22
Extruded | 7075 | 99 | Area <20in^2 | E7075 | T6511 | QQ-A-250/11 | 3.7.6.0 (g1) | 3.000/4.499 | 81 | 67 | 67 | 71 | 56 | 55 | 71 | 62 | 62 | 40 | 106 | 137 | 84 | 101 | 7 | 10.4 | 10.4 | 10.7 | 10.7 | 4 | 0.33 | 0.101 | [15 empty] | P | 26 | 27 |  | 50 | 22
Extruded | 7075 | 100 | Area >20<32in^2 | E7075 | T6511 | QQ-A-250/11 | 3.7.6.0 (g1) | 3.000/4.499 | 78 | 64 | 64 | 70 | 55 | 55 | 70 | 61 | 61 | 39 | 102 | 132 | 83 | 100 | 6 | 10.4 | 10.4 | 10.7 | 10.7 | 4 | 0.33 | 0.101 | [15 empty] | P | 26 | 27 |  | 50 | 22
Extruded | 7075 | 101 | Area <32in^2 | E7075 | T6511 | QQ-A-250/11 | 3.7.6.0 (g1) | 4.500/5.000 | 78 | 63 | 63 | 68 | 52 | 52 | 68 | 57 | 57 | 38 | 101 | 131 | 79 | 95 | 6 | 10.4 | 10.4 | 10.7 | 10.7 | 4 | 0.33 | 0.101 | [15 empty] | P | 26 | 27 |  | 50 | 22
Extruded | 7075 | 102 | Area <20in^2 | E7075 | T62 | QQ-A-250/11 | 3.7.6.0 (g1) | 0.000/0.249 | 78 | 75 |  | 70 | 66 |  | 70 | 72 |  | 41 | 111 | 140 | 92 | 108 | 7 | 10.4 | 10.4 | 10.7 | 10.7 | 4 | 0.33 | 0.101 | [15 empty] | P | 27 | 23 |  | 33 | 22
Extruded | 7075 | 103 | Area <20in^2 | E7075 | T62 | QQ-A-250/11 | 3.7.6.0 (g1) | .249/.499 | 81 | 78 |  | 73 | 69 |  | 73 | 74 |  | 43 | 115 | 146 | 96 | 113 | 7 | 10.4 | 10.4 | 10.7 | 10.7 | 4 | 0.33 | 0.101 | [16 empty] | 27 | 23 |  | 33 | 22
Extruded | 7075 | 104 | Area <20in^2 | E7075 | T62 | QQ-A-250/11 | 3.7.6.0 (g1) | .500/.749 | 81 | 77 |  | 72 | 67 |  | 72 | 73 |  | 43 | 115 | 145 | 94 | 111 | 7 | 10.4 | 10.4 | 10.7 | 10.7 | 4 | 0.33 | 0.101 | [16 empty] | 27 | 23 |  | 33 | 22
Extruded | 7075 | 105 | Area <20in^2 | E7075 | T62 | QQ-A-250/11 | 3.7.6.0 (g1) | .750/1.499 | 81 | 75 |  | 72 | 65 |  | 72 | 71 |  | 43 | 113 | 144 | 93 | 110 | 7 | 10.4 | 10.4 | 10.7 | 10.7 | 4 | 0.33 | 0.101 | [16 empty] | 27 | 23 |  | 33 | 22
Extruded | 7075 | 106 | Area <20in^2 | E7075 | T62 | QQ-A-250/11 | 3.7.6.0 (g1) | 1.500/2.999 | 81 | 71 | 67 | 72 | 61 | 56 | 72 | 67 | 62 | 42 | 110 | 141 | 89 | 106 | 7 | 10.4 | 10.4 | 10.7 | 10.7 | 4 | 0.33 | 0.101 | [15 empty] | P | 27 | 23 |  | 33 | 22
Extruded | 7075 | 107 | Area <20in^2 | E7075 | T62 | QQ-A-250/11 | 3.7.6.0 (g1) | 3.000/4.499 | 81 | 67 | 67 | 71 | 56 | 55 | 71 | 62 | 62 | 40 | 106 | 137 | 84 | 101 | 7 | 10.4 | 10.4 | 10.7 | 10.7 | 4 | 0.33 | 0.101 | [15 empty] | P | 27 | 23 |  | 33 | 22
Extruded | 7075 | 108 | Area >20<32in^2 | E7075 | T62 | QQ-A-250/11 | 3.7.6.0 (g1) | 3.000/4.499 | 78 | 64 | 64 | 70 | 55 | 55 | 70 | 61 | 61 | 39 | 102 | 132 | 83 | 100 | 6 | 10.4 | 10.4 | 10.7 | 10.7 | 4 | 0.33 | 0.101 | [15 empty] | P | 27 | 23 |  | 33 | 22
Extruded | 7075 | 109 | Area <32in^2 | E7075 | T62 | QQ-A-250/11 | 3.7.6.0 (g1) | 4.500/5.000 | 78 | 63 | 63 | 68 | 52 | 52 | 68 | 57 | 57 | 38 | 101 | 131 | 79 | 95 | 6 | 10.4 | 10.4 | 10.7 | 10.7 | 4 | 0.33 | 0.101 | [15 empty] | P | 27 | 23 |  | 33 | 22
| 7075 | 110 |  | B7075 | T73 | QQ-A-250/12 | 3.7.4.0(b3) | 0.040/0.249 | 67 | 67 |  | 56 | 56 |  | 55 | 58 |  | 38 | 105 | 134 | 84 | 102 | 8 | 10.3 | 10.3 | 10.5 | 10.5 | 3.9 | 0.33 | 0.101
| 7075 | 111 |  | B7075 | T7351 | QQ-A-250/12 | 3.7.4.0(b3) | 0.250/0.499 | 68 | 69 |  | 57 | 57 |  | 56 | 59 |  | 38 | 102 | 131 | 79 | 95 | 7 | 10.3 | 10.3 | 10.6 | 10.6 | 3.9 | 0.33 | 0.101
| 7075 | 112 |  | B7075 | T7351 | QQ-A-250/12 | 3.7.4.0(b3) | 0.500/1.000 | 68 | 69 |  | 57 | 57 |  | 56 | 59 |  | 38 | 103 | 132 | 81 | 97 | 7 | 10.3 | 10.3 | 10.6 | 10.6 | 3.9 | 0.33 | 0.101
| 7075 | 113 |  | B7075 | T7351 | QQ-A-250/12 | 3.7.4.0(b3) | 1.001/1.500 | 67 | 68 |  | 57 | 57 |  | 56 | 59 |  | 38 | 103 | 132 | 83 | 99 | 6 | 10.3 | 10.3 | 10.6 | 10.6 | 3.9 | 0.33 | 0.101
| 7075 | 114 |  | B7075 | T7351 | QQ-A-250/12 | 3.7.4.0(b3) | 1.501/2.000 | 66 | 67 | 63 | 55 | 55 | 52 | 53 | 57 | 59 | 39 | 102 | 132 | 82 | 97 | 6 | 10.3 | 10.3 | 10.6 | 10.6 | 3.9 | 0.33 | 0.101
| 7075 | 115 |  | B7075 | T7351 | QQ-A-250/12 | 3.7.4.0(b3) | 2.001/2.500 | 65 | 66 | 62 | 52 | 52 | 49 | 50 | 54 | 55 | 39 | 102 | 131 | 79 | 93 | 6 | 10.3 | 10.3 | 10.6 | 10.6 | 3.9 | 0.33 | 0.101
| 7075 | 116 |  | B7075 | T7351 | QQ-A-250/12 | 3.7.4.0(b3) | 2.501/3.000 | 63 | 64 | 60 | 49 | 49 | 47 | 47 | 51 | 51 | 38 | 100 | 128 | 76 | 89 | 6 | 10.3 | 10.3 | 10.6 | 10.6 | 3.9 | 0.33 | 0.101
| 7075 | 117 |  | B7075 | T7351 | QQ-A-250/12 | 3.7.4.0(b3) | 3.001/3.500 | 62 | 63 | 59 | 49 | 49 | 47 | 47 | 51 | 50 | 38 | 99 | 127 | 76 | 89 | 6 | 10.3 | 10.3 | 10.6 | 10.6 | 3.9 | 0.33 | 0.101
| 7075 | 118 |  | B7075 | T7351 | QQ-A-250/12 | 3.7.4.0(b3) | 3.501/4.000 | 60 | 61 | 57 | 48 | 48 | 46 | 45 | 50 | 48 | 37 | 96 | 124 | 96 | 124 | 6 | 10.3 | 10.3 | 10.6 | 10.6 | 3.9 | 0.33 | 0.101
Clad | 2014 | 119 |  | C2014 | T6 | QQ-A-250/3 | 3.2.1.0(c1) | 0.020/0.039 | 62 | 61 |  | 54 | 53 |  | 54 | 55 |  | 37 | 93 | 117 | 76 | 86 | 7 | 10.5 | 10.5 | 10.7 | 10.7 | 4 | 0.33 | 0.101 | [9 empty] | 1 | 1 | 6 | 8 | 8 | 8 |  | 17 | 13 |  | 32 | 17
Clad | 2014 | 120 |  | C2014 | T6 | QQ-A-250/3 | 3.2.1.0(c1) | 0.040/0.249 | 65 | 64 |  | 57 | 56 |  | 57 | 58 |  | 39 | 97 | 123 | 80 | 91 | 8 | 10.5 | 10.5 | 10.7 | 10.7 | 4 | 0.33 | 0.101 | [9 empty] | 1 | 1 | 6 | 8 | 8 | 8 |  | 15 | 17 |  | 27 | 20
Clad | 2014 | 121 |  | C2014 | T651 | QQ-A-250/3 | 3.2.1.0(c1) | 0.250/0.499 | 63 | 64 |  | 58 | 57 |  | 56 | 59 |  | 38 | 101 | 128 | 87 | 102 | 8 | 10.7 | 10.7 | 10.9 | 10.9 | 4 | 0.33 | 0.101 | [9 empty] | 1 | 1 | 6 | 8 | 8 | 8 | U | 15 | 18 |  | 30 | 19
Clad | 2014 | 122 |  | C2014 | T651 | QQ-A-250/3 | 3.2.1.0(c1) | 0.500/1.000 | 63 | 64 |  | 57 | 56 |  | 55 | 58 |  | 38 | 101 | 128 | 85 | 100 | 6 | 10.7 | 10.7 | 10.9 | 10.9 | 4 | 0.33 | 0.101 | [9 empty] | 2 | 2 | 6 | 11 | 11 | 11 | U | 15 | 18 |  | 30 | 19
Clad | 2014 | 123 |  | C2014 | T651 | QQ-A-250/3 | 3.2.1.0(c1) | 1.001/2.000 | 63 | 64 |  | 57 | 56 |  | 55 | 58 |  | 38 | 101 | 128 | 85 | 100 | 4 | 10.7 | 10.7 | 10.9 | 10.9 | 4 | 0.33 | 0.101 | [9 empty] | 4 | 4 | 6 | 13 | 13 | 13 | U | 15 | 18 |  | 30 | 19
Clad | 2014 | 124 |  | C2014 | T651 | QQ-A-250/3 | 3.2.1.0(c1) | 2.001/2.500 | 61 | 62 | 59 | 56 | 55 | 54 | 54 | 57 | 59 | 37 | 97 | 124 | 84 | 98 | 2 | 10.7 | 10.7 | 10.9 | 10.9 | 4 | 0.33 | 0.101 | [9 empty] | 4 | 4 | 6 | 13 | 13 | 13 | U | 15 | 18 |  | 30 | 19
Clad | 2014 | 125 |  | C2014 | T651 | QQ-A-250/3 | 3.2.1.0(c1) | 2.501/3.000 |  | 60 |  |  | 54 | [9 empty] | 2 | 10.7 | 10.7 | 10.9 | 10.9 | 4 | 0.33 | 0.101 | [9 empty] | 4 | 4 | 6 | 13 | 13 | 13 | U | 15 | 18 |  | 30 | 19
Clad | 2014 | 126 |  | C2014 | T651 | QQ-A-250/3 | 3.2.1.0(c1) | 3.001/4.000 |  | 56 |  |  | 52 | [26 empty] | 4 | 4 | 6 | 13 | 13 | 13 | U | 15 | 18 |  | 30 | 19
Clad | 2024 | 127 |  | C2024 | T3 | QQ-A-250/5 | 3.2.3.0(e1) | 0.008/0.009 | 59 | 58 |  | 44 | 39 |  | 36 | 42 |  | 37 | 96 | 119 | 68 | 82 | 10 | 10.5 | 9.5 | 10.7 | 9.7 | 3.559633 | 0.33 | 0.101 | 61 | 9.1 | 0.32 | 61.14396205 | -3.75170174 | 0.219697873 | -0.00660817 | 8.701e-05 | -4.0838e-07 | 4 | 4 | 6 | 5 | 5 | 5 | P | 13 | 19 |  | 50 | 15
Clad | 2024 | 128 |  | C2024 | T3 | QQ-A-250/5 | 3.2.3.0(e1) | 0.010/0.062 | 60 | 59 |  | 44 | 39 |  | 36 | 42 |  | 37 | 97 | 121 | 68 | 82 | 10 | 10.5 | 9.5 | 10.7 | 9.7 | 3.559633 | 0.33 | 0.101 | 61 | 9.1 | 0.32 | 61.14396205 | -3.75170174 | 0.219697873 | -0.00660817 | 8.701e-05 | -4.0838e-07 | 4 | 4 | 6 | 5 | 5 | 5 | P | 13 | 19 |  | 50 | 15
Clad | 2024 | 129 |  | C2024 | T3 | QQ-A-250/5 | 3.2.3.0(e1) | 0.063/0.128 | 62 | 61 |  | 45 | 40 |  | 37 | 43 |  | 38 | 101 | 125 | 70 | 84 | 15 | 10.5 | 10 | 10.7 | 10.2 | 3.743119 | 0.33 | 0.101 | [9 empty] | 4 | 4 | 6 | 5 | 5 | 5 |  | 13 | 19 |  | 50 | 15
Clad | 2024 | 130 |  | C2024 | T3 | QQ-A-250/5 | 3.2.3.0(e1) | 0.129/0.249 | 63 | 62 |  | 45 | 40 |  | 37 | 43 |  | 39 | 102 | 127 | 70 | 84 | 15 | 10.5 | 10 | 10.7 | 10.2 | 3.743119 | 0.33 | 0.101 | [9 empty] | 4 | 4 | 6 | 5 | 5 | 5 |  | 13 | 19 |  | 50 | 15
Clad | 2024 | 131 |  | C2024 | T4 | [34 empty] | 4 | 4 | 6
Clad | 2024 | 132 |  | C2024 | T42 | QQ-A-250/5 | 3.2.3.0(e3) | 0.008/0.009 | 55 | 55 |  | 34 | 34 |  | 34 | 34 |  | 33 | 83 | 104 | 48 | 54 | 10 | 10.5 | 9.5 | 10.7 | 9.7 | 3.559633 | 0.33 | 0.101 | 58 | 9.1 | 0.32 | 56.87188341 | -4.4309287 | 0.32697766 | -0.01132559 | 0.000171322 | -9.4306e-07 | [6 empty] | P | 17 | 17 |  | 23 | 19
Clad | 2024 | 133 |  | C2024 | T42 | QQ-A-250/5 | 3.2.3.0(e3) | 0.010/0.062 | 57 | 57 |  | 34 | 34 |  | 34 | 34 |  | 34 | 86 | 108 | 48 | 54 | 15 | 10.5 | 9.5 | 10.7 | 9.7 | 3.559633 | 0.33 | 0.101 | 58 | 9.1 | 0.32 | 56.87188341 | -4.4309287 | 0.32697766 | -0.01132559 | 0.000171322 | -9.4306e-07 | [6 empty] | P | 17 | 17 |  | 23 | 19
Clad | 2024 | 134 |  | C2024 | T42 | QQ-A-250/5 | 3.2.3.0(e3) | 0.063/0.249 | 60 | 60 |  | 36 | 36 |  | 36 | 36 |  | 36 | 90 | 114 | 50 | 58 | 15 | 10.5 | 10 | 10.7 | 10.2 | 3.743119 | 0.33 | 0.101 | [16 empty] | 17 | 17 |  | 23 | 19
Clad | 2024 | 135 |  | C2024 | T42 | QQ-A-250/5 | 3.2.3.0(e3) | 0.250/0.499 | 59 | 60 |  | 36 | 36 |  | 37 | 38 |  | 35 | 85 | 105 | 60 | 71 | 12 | 10.7 | 10.2 | 10.9 | 10.4 | 3.816514 | 0.33 | 0.101 | [15 empty] | P | 17 | 17 |  | 23 | 19
Clad | 2024 | 136 |  | C2024 | T42 | QQ-A-250/5 | 3.2.3.0(e3) | 0.500/1.000 | 58 | 59 |  | 36 | 36 |  | 37 | 38 |  | 35 | 83 | 103 | 60 | 71 | 8 | 10.7 | 10.2 | 10.9 | 10.4 | 3.816514 | 0.33 | 0.101 | [15 empty] | P | 17 | 17 |  | 23 | 19
Clad | 2024 | 137 |  | C2024 | T42 | QQ-A-250/5 | 3.2.3.0(e3) | 1.001/2.000 | 57 | 58 |  | 36 | 36 |  | 37 | 38 |  | 34 | 82 | 101 | 60 | 71 |  | 10.7 | 10.2 | 10.9 | 10.4 | 3.816514 | 0.33 | 0.101 | [15 empty] | P | 17 | 17 |  | 23 | 19
Clad | 2024 | 138 |  | C2024 | T42 | QQ-A-250/5 | 3.2.3.0(e3) | 2.001/3.000 |  | 56 |  |  | 36 | [9 empty] | 4 | 10.7 | 10.2 | 10.9 | 10.4 | 3.816514 | 0.33 | 0.101 | [15 empty] | P | 17 | 17 |  | 23 | 19
Clad | 2024 | 139 |  | C2024 | T6 | [34 empty] | 3 | 3 | 6 | 12 | 12 | 12
Clad | 7075 | 140 |  | C7075 | T6 | AMS 4049 | 3.7.4.0(c1) | 0.008/0.011 |  | 68 |  |  | 58 | [9 empty] | 5 | 10.3 | 9.5 | 10.5 | 9.7 | 3.559633 | 0.33 | 0.101 | 73 | 9.1 | 0.32 | 84.97326695 | -2.74968888 | 0.154416497 | -0.00724256 | 0.000137866 | -8.8667e-07 | 1 | 1 | 6 | 8 | 8 | 8 | P | 13 | 12 |  | 17 | 15
Clad | 7075 | 141 |  | C7075 | T6 | AMS 4049 | 3.7.4.0(c1) | 0.012/0.039 | 71 | 71 |  | 62 | 60 |  | 61 | 64 |  | 42 | 110 | 142 | 90 | 105 | 8 | 10.3 | 9.5 | 10.5 | 9.7 | 3.559633 | 0.33 | 0.101 | 73 | 9.1 | 0.32 | 84.97326695 | -2.74968888 | 0.154416497 | -0.00724256 | 0.000137866 | -8.8667e-07 | 1 | 1 | 6 | 8 | 8 | 8 | P | 13 | 12 |  | 17 | 15
Clad | 7075 | 142 |  | C7075 | T6 | AMS 4049 | 3.7.4.0(c1) | 0.040/0.062 | 71 | 71 |  | 63 | 61 |  | 62 | 65 |  | 42 | 110 | 142 | 91 | 106 | 9 | 10.3 | 9.5 | 10.5 | 9.7 | 3.559633 | 0.33 | 0.101 | 74 | 9.1 | 0.32 | 85.89073527 | -2.67991784 | 0.14366438 | -0.00684892 | 0.000132065 | -8.5613e-07 | 1 | 1 | 6 | 8 | 8 | 8 | P | 13 | 12 |  | 17 | 15
Clad | 7075 | 143 |  | C7075 | T6 | AMS 4049 | 3.7.4.0(c1) | 0.063/0.187 | 74 | 74 |  | 66 | 64 |  | 65 | 68 |  | 44 | 115 | 148 | 96 | 112 | 9 | 10.3 | 10 | 10.5 | 10.2 | 3.743119 | 0.33 | 0.101 | 74 | 9.1 | 0.32 | 85.89073527 | -2.67991784 | 0.14366438 | -0.00684892 | 0.000132065 | -8.5613e-07 | 1 | 1 | 6 | 8 | 8 | 8 | P | 13 | 12 |  | 17 | 15
Clad | 7075 | 144 |  | C7075 | T6 | AMS 4049 | 3.7.4.0(c1) | 0.188/0.249 | 75 | 75 |  | 66 | 64 |  | 65 | 68 |  | 45 | 116 | 150 | 96 | 112 | 9 | 10.3 | 10 | 10.5 | 10.2 | 3.743119 | 0.33 | 0.101 | 74 | 9.1 | 0.32 | 85.89073527 | -2.67991784 | 0.14366438 | -0.00684892 | 0.000132065 | -8.5613e-07 | 1 | 1 | 6 | 8 | 8 | 8 |  | 13 | 12 |  | 17 | 15
Clad | 7075 | 145 |  | C7075 | T62 | QQ-A-250/13 | 3.7.4.0(c2) | 0.008/0.011 |  | 68 |  |  | 58 | [9 empty] | 5 | 10.3 | 9.5 | 10.5 | 9.7 | 3.559633 | 0.33 | 0.101 | 73 | 9.1 | 0.32 | 84.97326695 | -2.74968888 | 0.154416497 | -0.00724256 | 0.000137866 | -8.8667e-07 | [6 empty] | U | 25 | 22 |  | 22 | 22
Clad | 7075 | 146 |  | C7075 | T62 | QQ-A-250/13 | 3.7.4.0(c2) | 0.012/0.039 | 70 | 70 |  | 62 | 60 |  | 61 | 64 |  | 42 | 108 | 140 | 90 | 105 | 7 | 10.3 | 9.5 | 10.5 | 9.7 | 3.559633 | 0.33 | 0.101 | 73 | 9.1 | 0.32 | 84.97326695 | -2.74968888 | 0.154416497 | -0.00724256 | 0.000137866 | -8.8667e-07 | [6 empty] | U | 25 | 22 |  | 22 | 22
Clad | 7075 | 147 |  | C7075 | T62 | QQ-A-250/13 | 3.7.4.0(c2) | 0.040/0.062 | 71 | 71 |  | 63 | 61 |  | 62 | 65 |  | 42 | 110 | 142 | 91 | 106 | 8 | 10.3 | 9.5 | 10.5 | 9.7 | 3.559633 | 0.33 | 0.101 | 74 | 9.1 | 0.32 | 85.89073527 | -2.67991784 | 0.14366438 | -0.00684892 | 0.000132065 | -8.5613e-07 | [6 empty] | U | 25 | 22 |  | 22 | 22
Clad | 7075 | 148 |  | C7075 | T62 | QQ-A-250/13 | 3.7.4.0(c2) | 0.063/0.187 | 73 | 73 |  | 65 | 63 |  | 64 | 67 |  | 44 | 113 | 146 | 94 | 110 | 8 | 10.3 | 9.8 | 10.5 | 10 | 3.669725 | 0.33 | 0.101 | 74 | 9.1 | 0.32 | 85.89073527 | -2.67991784 | 0.14366438 | -0.00684892 | 0.000132065 | -8.5613e-07 | [6 empty] | U | 25 | 22 |  | 22 | 22
Clad | 7075 | 149 |  | C7075 | T62 | QQ-A-250/13 | 3.7.4.0(c2) | 0.188/0.249 | 75 | 75 |  | 66 | 64 |  | 65 | 68 |  | 45 | 116 | 150 | 96 | 112 | 8 | 10.3 | 10 | 10.5 | 10.2 | 3.743119 | 0.33 | 0.101 | 74 | 9.1 | 0.32 | 85.89073527 | -2.67991784 | 0.14366438 | -0.00684892 | 0.000132065 | -8.5613e-07 | [6 empty] | U | 25 | 22 |  | 22 | 22
Clad | 7075 | 150 |  | C7075 | T651 | QQ-A-250/13 | 3.7.4.0(c3) | 0.250/0.499 | 74 | 75 |  | 67 | 65 |  | 65 | 69 |  | 42 | 113 | 139 | 94 | 111 | 9 | 10.3 | 10 | 10.6 | 10.3 | 3.779817 | 0.33 | 0.101 | [9 empty] | 1 | 1 | 6 | 8 | 8 | 8 | U | 16 | 19 |  | 32 | 17
Clad | 7075 | 151 |  | C7075 | T651 | QQ-A-250/13 | 3.7.4.0(c3) | 0.500/1.000 | 75 | 76 |  | 68 | 66 |  | 66 | 70 |  | 42 | 114 | 141 | 97 | 113 | 7 | 10.3 | 10 | 10.6 | 10.3 | 3.779817 | 0.33 | 0.101 | [9 empty] | 2 | 2 | 6 | 11 | 11 | 11 | U | 16 | 19 |  | 32 | 17
Clad | 7075 | 152 |  | C7075 | T651 | QQ-A-250/13 | 3.7.4.0(c3) | 1.001/2.000 | 74 | 75 |  | 67 | 65 |  | 64 | 69 |  | 42 | 113 | 139 | 97 | 113 | 6 | 10.3 | 10 | 10.6 | 10.3 | 3.779817 | 0.33 | 0.101 | [9 empty] | 4 | 4 | 6 | 13 | 13 | 13 | U | 16 | 19 |  | 32 | 17
Clad | 7075 | 153 |  | C7075 | T651 | QQ-A-250/13 | 3.7.4.0(c3) | 2.001/2.500 | 73 | 74 | 70 | 64 | 62 | 59 | 60 | 65 | 67 | 43 | 111 | 137 | 95 | 110 | 5 | 10.3 | 10 | 10.6 | 10.3 | 3.779817 | 0.33 | 0.101 | [9 empty] | 4 | 4 | 6 | 13 | 13 | 13 | U | 16 | 19 |  | 32 | 17
Clad | 7075 | 154 |  | C7075 | T651 | QQ-A-250/13 | 3.7.4.0(c3) | 2.501/3.000 | 69 | 70 | 66 | 61 | 59 | 56 | 57 | 62 | 64 | 41 | 105 | 130 | 90 | 105 | 5 | 10.3 | 10 | 10.6 | 10.3 | 3.779817 | 0.33 | 0.101 | [9 empty] | 4 | 4 | 6 | 13 | 13 | 13 | U | 16 | 19 |  | 32 | 17
Clad | 7075 | 155 |  | C7075 | T651 | QQ-A-250/13 | 3.7.4.0(c3) | 3.001/3.500 | 68 | 69 | 65 | 58 | 56 | 54 | 53 | 59 | 61 | 40 | 104 | 128 | 86 | 100 | 5 | 10.3 | 10 | 10.6 | 10.3 | 3.779817 | 0.33 | 0.101 | [9 empty] | 4 | 4 | 6 | 13 | 13 | 13 | U | 16 | 19 |  | 32 | 17
Clad | 7075 | 156 |  | C7075 | T651 | QQ-A-250/13 | 3.7.4.0(c3) | 3.501/4.000 | 64 | 65 | 61 | 54 | 52 | 50 | 49 | 55 | 57 | 38 | 98 | 121 | 80 | 93 | 3 | 10.3 | 10 | 10.6 | 10.3 | 3.779817 | 0.33 | 0.101 | [9 empty] | 4 | 4 | 6 | 13 | 13 | 13 | U | 16 | 19 |  | 32 | 17
| 7050 | 157 |  | B7050 | T7541 | AMS 4050 | 3.7.4.0(b1) | .0250/1.500 | 74 | 74 |  | 64 | 64 |  | 63 | 66 |  | 42 | 107 | 140 | 86 | 101 | 10 | 10.3 | 10.3 | 10.6 | 10.6 | 3.9 | 0.33 | 0.102 | [16 empty] | 19 | 22 | 16 | 19 | 13 | 10
| 7050 | 158 |  | B7050 | T7541 | AMS 4050 | 3.7.4.0(b1) | 1.501/2.000 | 74 | 74 |  | 64 | 64 |  | 62 | 67 |  | 43 | 110 | 144 | 89 | 104 | 10 | 10.3 | 10.3 | 10.6 | 10.6 | 3.9 | 0.33 | 0.102 | [16 empty] | 19 | 22 | 16 | 19 | 13 | 10
| 7050 | 159 |  | E7050 | T73511 | AMS 4341 | 3.7.4.0(e1) | <1.000 | 70 | 68 |  | 60 | 57 |  | 60 | 60 |  | 39 | 103 | 133 | 82 | 97 | 8 | 10.3 | 10.3 | 10.7 | 10.7 | 3.9 | 0.33 | 0.102 | [16 empty] | 39 | 38 |  | 25 | 21
| 7050 | 160 |  | B7050 | T7541 | AMS 4050 | 3.7.4.0(b1) | 5.001/6.000 | 70 | 70 | 66 | 60 | 60 | 57 | 57 | 63 | 62 | 45 | 105 | 137 | 91 | 105 | 8 | 10.3 | 10.3 | 10.6 | 10.6 | 3.9 | 0.33 | 0.102 | [16 empty] | 19 | 22 | 16 | 19 | 13 | 10
161
162
163
164
| Ti-6Al | 165 |  |  | 4V | AMS 4911 | 5.4.1.0(b) | 0.000/0.1875 | 134 | 134 |  | 126 | 126 |  | 133 | 135 |  | 87 | 213 | 272 | 171 | 208 | 8 | 16 | 16 | 16.4 | 16.4 | 6.2 | 0.31 | 0.16 | [16 empty] | 22 | 13 |  | 16 | 16
| Ti-6Al | 166 |  |  | 4V | AMS 4911 | 5.4.1.0(b) | 0.1875/2.000 | 130 | 130 |  | 120 | 120 |  | 124 | 130 |  | 79 | 206 | 260 | 164 | 194 | 10 | 16 | 16 | 16.4 | 16.4 | 6.2 | 0.31 | 0.16 | [16 empty] | 22 | 13 |  | 16 | 16
| Ti-6Al | 167 |  |  | 4V | AMS 4911 | 5.4.1.0(b) | 2.000/4.000 | 130 | 130 |  | 118 | 118 |  | 122 | 128 |  | 19 | 206 | 260 | 161 | 191 | 10 | 16 | 16 | 16.4 | 16.4 | 6.2 | 0.31 | 0.16 | [16 empty] | 22 | 13 |  | 16 | 16
168
| 7475 | 169 |  |  | T7351 | AMS4202 | 3.7.17.0(c) | 0.250/1.500 | 70 | 71 | 66 | 59 | 60 | 54 | 58 | 61 | 62 | 41 | 102 | 132 | 81 | 97 | 10 | 10.3 | 10.3 | 10.6 | 10.6 | 3.9 | 0.33 | 0.101 | [16 empty] | 15 | 18 |  | 50 | 15
170
171
172
173
174
175
176