## READ ME
Author: | R. Abbott |  | Total Report Pages:
Check: |  |  | Report:
Date: |  |  | Revision:
Section Number: |  |  | Sheet Name | IMPORTANT INFORMATION
Report Title:
Section:
IMPORTANT INFORMATION
About us:
Established in Canada 2008 we relocated to Grand Cayman in 2015. Abbott Aerospace SEZC Ltd. specializes in helping our partners bring the best aircraft product to market in the shortest time. We help you define your aircraft and execute your development program.
About the Abbott Aerospace Analysis Spreadsheets:
Our in-house structural analysis toolbox is our collection of spreadsheets, we make these available for free to anyone who wants to use them. To keep up to date with our latest spreadsheet news and subscibe to our regular newsletter please click this link.
http://abbottaerospace.com/subscribe
The spreadsheets are intended to be used by engineers. They are not protected software packages and can be changed in every way by the user.
All of our spreadsheets are provided 'as is' with no warranty or guarantee explicitly given or implied. You use these spreadsheets at your own risk. The Author will not be liable for data loss, damages, loss of profits or any other kind of loss while using or misusing these spreadsheets We have made every reasonable effort to remove all errors but some may still exist and all analysis work should be thoroughly checked. If you do find errors plese notify us at:
spreadsheets@abbottaerospace.com
Proprietary information:
The spreadsheets contain no proprietary information from outside of Abbott Aerospace SEZC Ltd. If you think that we have used proprietary information inappropriately please let us know.
Abbott Aerospace SEZC Ltd. grants the user the right to use, modify, reproduce and redistribute these spreadsheets. We just ask that if possible you maintain a credit naming Abbott Aerospace SEZC Ltd. as the source.
Our analysis spreadsheets in general do not use Visual Basic routines and the outcome of the analysis in the spreadsheets rely solely on native Excel functions. The display of the math in these sheets rely on the XL-Viking add-in and the spreadsheets will not display correcly if the add-in is not installed.
To find out more about the Xl-Viking Add-in and to download it for free:
http://www.xl-viking.com/download-free-trial/
Support:
You can help support the work of the Abbott Aerospace Technical Library. We provide all of our library services without a mandatory charge. We rely on the goodwill of our users making voluntary donatations to help us support and expand the services we provide. Click the link below to make a donation.
Find out more about the Design and Analysis services provided by Abbott Aerospace
http://www.abbottaerospace.com/engineering-services

## Sheet1
Author: | R. Abbott |  |  | Total Pages: | 1
Check: |  |  |  | Report: | AA-SM-000-001
Date: | Jul-10 |  |  | Revision: | B
Section: |  |  |  | Section Title: | ALUMINUM MATERIAL DATA
Report Title: | STANDARD SPREADSHEET METHOD
Section:
|  |  | Author: | R. Abbott |  |  | Document Number: | AA-SM-000-001
|  |  | Check: |  |  |  | Revision Level : | B |  | 1
|  |  | Date: | Jul-10 |  |  | Page: | 1 of 1 | 1
|  |  | Title: | STANDARD SPREADSHEET METHOD
ALUMINUM MATERIAL DATA
(MIL-HNDBK-5H, 1998) | [10 empty] | Reference: | (MIL-HNDBK-5H, 1998)
| Material Properties for | 7075-T6, QQ-A-250/12, 0.040/0.125 | [9 empty] | -3 | -2 | -1 | 0 | 1 | 2 | 3 | 4 | 5 | 6 | 7 | 8 | 9 | 10 | 11 | 12 | 13 | 14 | 15 | 16 | 17 | 18 | 19 | 20 | 21 | 22 | 23 | 24 | 25 | 26 | 27 | 43 | 44 | 45 | 46 | 47 | 48 | 49
(MIL-HNDBK-5H, 1998), Table 3.7.4.0(b1): | [14 empty] | Material | Material |  |  | MIL-HDBK |  | Ftu |  |  | Fty |  |  | Fcy |  |  | Fsu | Fbru |  | Fbry |  | Elongat. | E |  | Ec |  | G | Nu | w |  |  | Compression |  |  | Tension
[11 empty] | 7075-T6 (QQ-A-250/12) - 0.040/0.125in |  |  |  | Code | Series | Temp |  | Reference | Thickness | L | LT | ST | L | LT | ST | L | LT | ST |  | 1.5ED | 2ED | 1.5ED | 2ED |  | Prim. | Sec. | Prim. | Sec. |  |  |  |  | Longitudinal | Transverse | Short Trans | Longitudinal | Transverse | Short Trans
All Strength Data is A-basis
Ftu | L | 78000 | psi |  | Derivation of shear yield stress, ref MMPDS-01, Eqn 9.8.4.6.2 | [5 empty] | 65 |  | 7075 | 65 |  | B7075 | T6 | QQ-A-250/12 | 3.7.4.0(b1) | 0.040/0.125 | 78 | 78 |  | 70 | 68 |  | 69 | 72 |  | 47 | 121 | 156 | 102 | 119 | 8 | 10.3 | 10.3 | 10.5 | 10.5 | 3.9 | 0.33 | 0.101 | P | 13 | 12 |  | 17 | 15
| LT | 78000 | psi
| ST |  |  |  | Fty(L) = | 70000 | psi
Fty | L | 70000 | psi |  | Fty(LT) = | 68000 | psi
| LT | 68000 | psi |  | Fcy(L) = | 69000 | psi
| ST |  |  |  | Fcy(LT) = | 72000 | psi
Fcy | L | 69000 | psi |  | Fsu = | 47000 | psi
| LT | 72000 | psi |  | Ftu (L) = | 78000 | psi
| ST |  |  |  | Ftu(LT) = | 78000 | psi
Fsu |  | 47000 | psi |  | Fsy = | ((Fty[L] + Fty[LT] + Fcy[L] + Fcy[LT]) / 4) × ((2 × Fsu) / (Ftu (L) + Ftu[LT]))
Fbru | 1.5ED | 121000 | psi
| 2ED | 156000 | psi |  | Fsy = | ((70000 + 68000 + 69000 + 72000) / 4) × ((2 × 47000) / (78000 + 78000))
Fbry | 1.5ED | 102000 | psi
| 2ED | 119000 | psi |  | Fsy = | 42028.85 | psi
Elongation |  | 0.08
Et | Primary | 10300000 | psi |  | Derivation of shear Shape Factor
| Secondary | 10300000 | psi |  | ncL = | 13
Ec | Primary | 10500000 | psi |  | ncLT = | 12
| Secondary | 10500000 | psi |  | ntL = | 17
G |  | 3900000 | psi |  | ntLT = | 15
Nu |  | 0.33 |  |  | ns = | ( 13 + 12 + 17 + 15 ) / 4
[5 empty] | ns = | 14.25
Ref McCombs, Engineering Column Analysis, Section A.3, Calculating f₀ By Formulas
e'u = | 0.08 - MIN[78000:78000] / (1.05E+07)
0.07257143
m = | (LOG[(0.0726) / 0.002]) / (LOG[78000 / 70000])
33.18829
f₀/fm = | 6 / (0.08²) × (1 / 3 × (78000 / (1.03E+07))² + 0.0726 × ((33.2 + 1) / (33.2 + 2)) × (78000⁽³³·²⁺¹⁾) / ((1.03E+07) × 78000³³·²) + (33.2 / (2 × 33.2 + 1)) × 0.0726² × (78000 / 78000)⁽²ˣ³³·²⁾) - 2
0.950585
f₀ = | 0.951 × 78000
| 74145.63 | psi
Plastic Bending Allowables
Ref Bruhn C3.4 - Cozzone method
Rectangular Section |  |  |  | Circular Section
k = | 1.5 |  |  | k = | 1.7
Fbm = | 78000 + (1.5 - 1) × 74146 |  |  | Fbm = | 78000 + (1.7 - 1) × 74146
| 115072.8 | psi |  |  | 129901.9 | psi
If you see errors on this spreadsheet it is because you do not have the XL-Viking Plugin, to find out more:
www.xl-viking.com
|  |  | Author: | R. Abbott |  |  | Document Number: | AA-SM-000-001
|  |  | Check: |  |  |  | Revision Level : | B |  | 1
|  |  | Date: | Jul-10 |  |  | Page: | 2 of 1 | 2
|  |  | Title: | STANDARD SPREADSHEET METHOD
ALUMINUM MATERIAL DATA
(MIL-HNDBK-5H, 1998)
[17 empty] | Compression |  | Ramberg | [12 empty] | Compression |  | Ramberg | [15 empty] | Compression |  | Ramberg |  |  |  |  | Compression |  | Ramberg
[17 empty] | Elastic | nc | Osgood | [12 empty] | Elastic | nc | Osgood | [15 empty] | Elastic | nc | Osgood |  |  |  |  | Elastic | nc | Osgood
[17 empty] | Stress |  | Strain | [12 empty] | Stress |  | Strain | [15 empty] | Stress |  | Strain |  |  |  |  | Stress |  | Strain
[17 empty] | (Mpa) | [14 empty] | (Mpa) | [17 empty] | (Mpa) | [6 empty] | (Mpa)
[12 empty] | Tension (L) |  |  |  | 0 | 0 | 17 | 0 | [7 empty] | Tension (L) |  |  |  | 0 | 0 | 13 | 0 | [6 empty] | 0 | 0 | 0 |  | Tension (L) |  |  |  | 0 | 0 | 15 | 0 | Tension (L) |  |  | 0 | 0 | 12 | 0 | 0 | 0 | 0
[16 empty] | 2000 | 2000 | 17 | 0.0001941748 | [11 empty] | 2500 | 2500 | 13 | 0.0002380952 | [6 empty] | -2500 | -2500 | -0.0002380952 | [5 empty] | 2000 | 2000 | 15 | 0.0001941748 |  |  |  | 2500 | 2500 | 12 | 0.0002380952 | -2500 | -2500 | -0.0002380952
[12 empty] | E = | 10300000 | Mpa |  | 4000 | 4000 | 17 | 0.0003883495 | [7 empty] | E = | 10500000 | Mpa |  | 5000 | 5000 | 13 | 0.0004761905 | [6 empty] | -5000 | -5000 | -0.0004761905 |  | E = | 10300000 | Mpa |  | 4000 | 4000 | 15 | 0.0003883495 | E = | 10500000 | Mpa | 5000 | 5000 | 12 | 0.0004761905 | -5000 | -5000 | -0.0004761905
[12 empty] | Fty = | 70000 | Mpa |  | 6000 | 6000 | 17 | 0.0005825243 | [7 empty] | Fty = | 69000 | Mpa |  | 7500 | 7500 | 13 | 0.0007142857 | [6 empty] | -7500 | -7500 | -0.0007142857 |  | Fty = | 68000 | Mpa |  | 6000 | 6000 | 15 | 0.0005825243 | Fty = | 72000 | Mpa | 7500 | 7500 | 12 | 0.0007142857 | -7500 | -7500 | -0.0007142857
[12 empty] | Ftu = | 78000 | Mpa |  | 8000 | 8000 | 17 | 0.000776699 | [7 empty] | Ftu = | 78000 | Mpa |  | 10000 | 10000 | 13 | 0.000952381 | [6 empty] | -10000 | -10000 | -0.000952381 |  | Ftu = | 78000 | Mpa |  | 8000 | 8000 | 15 | 0.000776699 | Ftu = | 78000 | Mpa | 10000 | 10000 | 12 | 0.000952381 | -10000 | -10000 | -0.000952381
[12 empty] | n = | 17 |  |  | 10000 | 10000 | 17 | 0.0009708738 | [7 empty] | n = | 13 |  |  | 12500 | 12500 | 13 | 0.001190476 | [6 empty] | -12500 | -12500 | -0.001190476 |  | n = | 15 |  |  | 10000 | 10000 | 15 | 0.0009708738 | n = | 12 |  | 12500 | 12500 | 12 | 0.001190476 | -12500 | -12500 | -0.001190476
[12 empty] | epu = | 8% |  |  | 12000 | 12000 | 17 | 0.001165049 | [7 empty] | epu = | 8% |  |  | 15000 | 15000 | 13 | 0.001428571 | [6 empty] | -15000 | -15000 | -0.001428571 |  | epu = | 8% |  |  | 12000 | 12000 | 15 | 0.001165049 | epu = | 8% |  | 15000 | 15000 | 12 | 0.001428571 | -15000 | -15000 | -0.001428571
[16 empty] | 14000 | 14000 | 17 | 0.001359223 | [11 empty] | 17500 | 17500 | 13 | 0.001666667 | [6 empty] | -17500 | -17500 | -0.001666667 | [5 empty] | 14000 | 14000 | 15 | 0.001359223 |  |  |  | 17500 | 17500 | 12 | 0.001666667 | -17500 | -17500 | -0.001666667
[16 empty] | 16000 | 16000 | 17 | 0.001553398 | [11 empty] | 20000 | 20000 | 13 | 0.001904762 | [6 empty] | -20000 | -20000 | -0.001904762 | [5 empty] | 16000 | 16000 | 15 | 0.001553398 |  |  |  | 20000 | 20000 | 12 | 0.001904762 | -20000 | -20000 | -0.001904762
[16 empty] | 18000 | 18000 | 17 | 0.001747573 | [11 empty] | 22500.01 | 22500 | 13 | 0.002142858 | [6 empty] | -22500.01 | -22500 | -0.002142858 | [5 empty] | 18000 | 18000 | 15 | 0.001747573 |  |  |  | 22500.02 | 22500 | 12 | 0.002142859 | -22500.02 | -22500 | -0.002142859
[16 empty] | 20000 | 20000 | 17 | 0.001941748 | [11 empty] | 25000.04 | 25000 | 13 | 0.002380956 | [6 empty] | -25000.04 | -25000 | -0.002380956 | [5 empty] | 20000 | 20000 | 15 | 0.001941748 |  |  |  | 25000.06 | 25000 | 12 | 0.002380959 | -25000.06 | -25000 | -0.002380959
[16 empty] | 22000 | 22000 | 17 | 0.002135922 | [11 empty] | 27500.13 | 27500 | 13 | 0.00261906 | [6 empty] | -27500.13 | -27500 | -0.00261906 | [5 empty] | 22000 | 22000 | 15 | 0.002135922 |  |  |  | 27500.2 | 27500 | 12 | 0.002619067 | -27500.2 | -27500 | -0.002619067
[16 empty] | 24000 | 24000 | 17 | 0.002330097 | [11 empty] | 30000.42 | 30000 | 13 | 0.002857183 | [6 empty] | -30000.42 | -30000 | -0.002857183 | [5 empty] | 24000 | 24000 | 15 | 0.002330097 |  |  |  | 30000.58 | 30000 | 12 | 0.002857198 | -30000.58 | -30000 | -0.002857198
[16 empty] | 26000 | 26000 | 17 | 0.002524272 | [11 empty] | 32501.18 | 32500 | 13 | 0.00309535 | [6 empty] | -32501.18 | -32500 | -0.00309535 | [5 empty] | 26000.01 | 26000 | 15 | 0.002524273 |  |  |  | 32501.5 | 32500 | 12 | 0.003095381 | -32501.5 | -32500 | -0.003095381
[16 empty] | 28000 | 28000 | 17 | 0.002718447 | [11 empty] | 35003.09 | 35000 | 13 | 0.003333628 | [6 empty] | -35003.09 | -35000 | -0.003333628 | [5 empty] | 28000.03 | 28000 | 15 | 0.00271845 |  |  |  | 35003.66 | 35000 | 12 | 0.003333682 | -35003.66 | -35000 | -0.003333682
[16 empty] | 30000.01 | 30000 | 17 | 0.002912622 | [11 empty] | 37507.58 | 37500 | 13 | 0.00357215 | [6 empty] | -37507.58 | -37500 | -0.00357215 | [5 empty] | 30000.1 | 30000 | 15 | 0.002912631 |  |  |  | 37508.37 | 37500 | 12 | 0.003572225 | -37508.37 | -37500 | -0.003572225
[16 empty] | 32000.03 | 32000 | 17 | 0.003106799 | [11 empty] | 40017.54 | 40000 | 13 | 0.003811194 | [6 empty] | -40017.54 | -40000 | -0.003811194 | [5 empty] | 32000.25 | 32000 | 15 | 0.003106821 |  |  |  | 40018.15 | 40000 | 12 | 0.003811253 | -40018.15 | -40000 | -0.003811253
[16 empty] | 34000.1 | 34000 | 17 | 0.00330098 | [11 empty] | 42538.57 | 42500 | 13 | 0.004051292 | [6 empty] | -42538.57 | -42500 | -0.004051292 | [5 empty] | 34000.63 | 34000 | 15 | 0.003301032 |  |  |  | 42537.57 | 42500 | 12 | 0.004051198 | -42537.57 | -42500 | -0.004051198
[16 empty] | 36000.25 | 36000 | 17 | 0.00349517 | [11 empty] | 45081.09 | 45000 | 13 | 0.004293437 | [6 empty] | -45081.09 | -45000 | -0.004293437 | [5 empty] | 36001.48 | 36000 | 15 | 0.003495289 |  |  |  | 45074.61 | 45000 | 12 | 0.00429282 | -45074.61 | -45000 | -0.00429282
[16 empty] | 38000.64 | 38000 | 17 | 0.003689382 | [11 empty] | 47663.76 | 47500 | 13 | 0.004539405 | [6 empty] | -47663.76 | -47500 | -0.004539405 | [5 empty] | 38003.33 | 38000 | 15 | 0.003689644 |  |  |  | 47642.74 | 47500 | 12 | 0.004537404 | -47642.74 | -47500 | -0.004537404
[16 empty] | 40001.52 | 40000 | 17 | 0.003883643 | [11 empty] | 50319 | 50000 | 13 | 0.004792286 | [6 empty] | -50319 | -50000 | -0.004792286 | [5 empty] | 40007.2 | 40000 | 15 | 0.003884194 |  |  |  | 50264.16 | 50000 | 12 | 0.004787063 | -50264.16 | -50000 | -0.004787063
[16 empty] | 42003.49 | 42000 | 17 | 0.004078008 | [11 empty] | 53101.52 | 52500 | 13 | 0.005057288 | [6 empty] | -53101.52 | -52500 | -0.005057288 | [5 empty] | 42014.96 | 42000 | 15 | 0.004079122 |  |  |  | 52974.4 | 52500 | 12 | 0.005045181 | -52974.4 | -52500 | -0.005045181
[16 empty] | 44007.69 | 44000 | 17 | 0.004272591 | [11 empty] | 56101.28 | 55000 | 13 | 0.005342979 | [6 empty] | -56101.28 | -55000 | -0.005342979 | [5 empty] | 44030.06 | 44000 | 15 | 0.004274763 |  |  |  | 55829.05 | 55000 | 12 | 0.005317053 | -55829.05 | -55000 | -0.005317053
[16 empty] | 46016.37 | 46000 | 17 | 0.004467609 | [11 empty] | 59462.74 | 57500 | 13 | 0.005663118 | [6 empty] | -59462.74 | -57500 | -0.005663118 | [5 empty] | 46058.56 | 46000 | 15 | 0.004471705 |  |  |  | 58913.33 | 57500 | 12 | 0.005610793 | -58913.33 | -57500 | -0.005610793
[16 empty] | 48033.75 | 48000 | 17 | 0.004663471 | [11 empty] | 63413.09 | 60000 | 13 | 0.006039342 | [6 empty] | -63413.09 | -60000 | -0.006039342 | [5 empty] | 48110.88 | 48000 | 15 | 0.004670959 |  |  |  | 62355.29 | 60000 | 12 | 0.005938599 | -62355.29 | -60000 | -0.005938599
[16 empty] | 50067.56 | 50000 | 17 | 0.004860928 | [11 empty] | 68302.58 | 62500 | 13 | 0.006505008 | [6 empty] | -68302.58 | -62500 | -0.006505008 | [5 empty] | 50204.54 | 50000 | 15 | 0.004874227 |  |  |  | 66344.05 | 62500 | 12 | 0.006318481 | -66344.05 | -62500 | -0.006318481
[16 empty] | 52131.6 | 52000 | 17 | 0.00506132 | [11 empty] | 74661.73 | 65000 | 13 | 0.007110641 | [6 empty] | -74661.73 | -65000 | -0.007110641 | [5 empty] | 52368.37 | 52000 | 15 | 0.005084308 |  |  |  | 71154.46 | 65000 | 12 | 0.006776615 | -71154.46 | -65000 | -0.006776615
[16 empty] | 54249.97 | 54000 | 17 | 0.005266988 | [11 empty] | 83280.84 | 67500 | 13 | 0.007931509 | [6 empty] | -83280.84 | -67500 | -0.007931509 | [5 empty] | 54648.84 | 54000 | 15 | 0.005305713 |  |  |  | 77179.98 | 67500 | 12 | 0.007350475 | -77179.98 | -67500 | -0.007350475
[16 empty] | 56463.87 | 56000 | 17 | 0.005481929 | [11 empty] | 102377.2 | 70000 | 30.08817 | 0.009750206 | [6 empty] | -102377.2 | -70000 | -0.009750206 | [5 empty] | 57119.58 | 56000 | 15 | 0.00554559 |  |  |  | 84976.34 | 70000 | 12 | 0.008092985 | -84976.34 | -70000 | -0.008092985
[16 empty] | 58842.32 | 58000 | 17 | 0.005712846 | [11 empty] | 165563.9 | 72500 | 30.08817 | 0.01576799 | [6 empty] | -165563.9 | -72500 | -0.01576799 | [5 empty] | 59895.19 | 58000 | 15 | 0.005815067 |  |  |  | 101389 | 72500 | 46.08639 | 0.009656095 | -101389 | -72500 | -0.009656095
[16 empty] | 61498.9 | 60000 | 17 | 0.005970767 | [11 empty] | 333093.6 | 75000 | 30.08817 | 0.0317232 | [6 empty] | -333093.6 | -75000 | -0.0317232 | [5 empty] | 63151.39 | 60000 | 15 | 0.006131203 |  |  |  | 212807.9 | 75000 | 46.08639 | 0.02026742 | -212807.9 | -75000 | -0.02026742
[16 empty] | 64617.33 | 62000 | 17 | 0.006273528 | [11 empty] | 769723 | 77500 | 30.08817 | 0.07330695 | [6 empty] | -769723 | -77500 | -0.07330695 | [5 empty] | 67153.58 | 62000 | 15 | 0.006519765 |  |  |  | 702046.2 | 77500 | 46.08639 | 0.06686155 | -702046.2 | -77500 | -0.06686155
[16 empty] | 68490.14 | 64000 | 17 | 0.006649528 | [11 empty] | 1879327.7 | 80000 | 30.08817 | 0.1789836 | [6 empty] | -1879327.7 | -80000 | -0.1789836 | [5 empty] | 72297.23 | 64000 | 15 | 0.007019149 |  |  |  | 2777844.1 | 80000 | 46.08639 | 0.2645566 | -2777844.1 | -80000 | -0.2645566
[16 empty] | 73576.13 | 66000 | 17 | 0.007143314 | [11 empty] | 4624084.7 | 82500 | 30.08817 | 0.440389 | [6 empty] | -4624084.7 | -82500 | -0.440389 | [5 empty] | 79164.14 | 66000 | 15 | 0.007685839 |  |  |  | 11223228.8 | 82500 | 46.08639 | 1.068879 | -11223228.8 | -82500 | -1.068879
[16 empty] | 80584.97 | 68000 | 17 | 0.007823783 | [11 empty] | 11235641.3 | 85000 | 30.08817 | 1.070061 | [6 empty] | -11235641.3 | -85000 | -1.070061 | [5 empty] | 88600 | 68000 | 26.88666 | 0.008601942 |  |  |  | 44183376.3 | 85000 | 46.08639 | 4.207941 | -44183376.3 | -85000 | -4.207941
[16 empty] | 90600 | 70000 | 34.08888 | 0.008796117 | [11 empty] | 26761223.3 | 87500 | 30.08817 | 2.548688 | [6 empty] | -26761223.3 | -87500 | -2.548688 | [5 empty] | 114910.4 | 70000 | 26.88666 | 0.01115635 |  |  |  | 167817223.7 | 87500 | 46.08639 | 15.98259 | -167817223.7 | -87500 | -15.98259
[16 empty] | 125817.8 | 72000 | 34.08888 | 0.01221532 | [11 empty] | 62348125.6 | 90000 | 30.08817 | 5.937917 | [6 empty] | -62348125.6 | -90000 | -5.937917 | [5 empty] | 167783.4 | 72000 | 26.88666 | 0.01628965 |  |  |  | 614491069.8 | 90000 | 46.08639 | 58.52296 | -614491069.8 | -90000 | -58.52296
[16 empty] | 210948.5 | 74000 | 34.08888 | 0.02048044 | [11 empty] | 142070773.1 | 92500 | 30.08817 | 13.53055 | [6 empty] | -142070773.1 | -92500 | -13.53055 | [5 empty] | 274087.9 | 74000 | 26.88666 | 0.02661047 |  |  |  | 2172014430.9 | 92500 | 46.08639 | 206.8585 | -2172014430.9 | -92500 | -206.8585
[16 empty] | 415914.9 | 76000 | 34.08888 | 0.04038009 | [11 empty] | 316832317.6 | 95000 | 30.08817 | 30.17451 | [6 empty] | -316832317.6 | -95000 | -30.17451 | [5 empty] | 485844 | 76000 | 26.88666 | 0.04716932 |  |  |  | 7423632514.3 | 95000 | 46.08639 | 707.0126 | -7423632514.3 | -95000 | -707.0126
If you see errors on this spreadsheet it is because you do not have the XL-Viking Plugin, to find out more:
www.xl-viking.com
|  |  | Author: | R. Abbott |  |  | Document Number: | AA-SM-000-001
|  |  | Check: |  |  |  | Revision Level : | B |  | 1
|  |  | Date: | Jul-10 |  |  | Page: | 3 of 1 | 3
|  |  | Title: | STANDARD SPREADSHEET METHOD
ALUMINUM MATERIAL DATA
(MIL-HNDBK-5H, 1998)
Material Properties for
Plastic Correction for Shear Buckling
Plasticity Correction Factor Gs/G
Plastic |  | Ramberg
Shear |  | Osgood | Secant | Gs/G | Elastic
Stress | ns | Strain | Modulus |  | Stress
(Psi) |  |  | (Psi) |  | (Psi)
0 | 14.25 | 0 | 3900000 | 1 | 0 | [5 empty] | 700.4808
29420.19 | 14.25 | 0.007565104 | 3888934.5 | 0.9971627 | 29503.9
30120.67 | 14.25 | 0.007753265 | 3884901.8 | 0.9961287 | 30237.73 | [5 empty] | 621.3942
30821.15 | 14.25 | 0.007944511 | 3879553.5 | 0.9947573 | 30983.59
31521.63 | 14.25 | 0.008139842 | 3872511.7 | 0.9929517 | 31745.38
32222.12 | 14.25 | 0.008340554 | 3863306.5 | 0.9905914 | 32528.16
32922.6 | 14.25 | 0.008548306 | 3851359.3 | 0.987528 | 33338.39
33623.08 | 14.25 | 0.008765218 | 3835966.0 | 0.983581 | 34184.35
34323.56 | 14.25 | 0.008993982 | 3816280.3 | 0.9785334 | 35076.53
35024.04 | 14.25 | 0.009238003 | 3791299.9 | 0.9721282 | 36028.21
35724.52 | 14.25 | 0.009501559 | 3759858.9 | 0.9640664 | 37056.08
36425 | 14.25 | 0.009790009 | 3720629.9 | 0.9540077 | 38181.03
37125.48 | 14.25 | 0.01011003 | 3672142.2 | 0.9415749 | 39429.13
37825.96 | 14.25 | 0.01046992 | 3612820.8 | 0.9263643 | 40832.71
38526.44 | 14.25 | 0.01087993 | 3541055.3 | 0.9079629 | 42431.74
39226.92 | 14.25 | 0.01135268 | 3455300.8 | 0.8859746 | 44275.45
39927.4 | 14.25 | 0.01190365 | 3354214.7 | 0.860055 | 46424.24
40627.88 | 14.25 | 0.01255178 | 3236823.5 | 0.8299548 | 48951.93
41328.37 | 14.25 | 0.01332011 | 3102705.3 | 0.7955655 | 51948.42
42028.85 | 23.18114 | 0.01423663 | 2952163.1 | 0.7569649 | 55522.85
42650.24 | 23.18114 | 0.01579816 | 2699696.4 | 0.6922299 | 61612.83
43271.63 | 23.18114 | 0.01789441 | 2418164.8 | 0.6200422 | 69788.2
43893.03 | 23.18114 | 0.02071691 | 2118705.4 | 0.5432578 | 80795.95
44514.42 | 23.18114 | 0.02452151 | 1815321.8 | 0.4654671 | 95633.87
45135.82 | 23.18114 | 0.02964857 | 1522360.9 | 0.3903489 | 115629.4
45757.21 | 23.18114 | 0.0365491 | 1251938.2 | 0.3210098 | 142541.5
46378.61 | 23.18114 | 0.0458184 | 1012226.6 | 0.2595453 | 178691.8
47000 | 23.18114 | 0.0582393 | 807015.1 | 0.206927 | 227133.3
If you see errors on this spreadsheet it is because you do not have the XL-Viking Plugin, to find out more:
www.xl-viking.com
|  |  | Author: | R. Abbott |  |  | Document Number: | AA-SM-000-001
|  |  | Check: |  |  |  | Revision Level : | B |  | 1
|  |  | Date: | Jul-10 |  |  | Page: | 4 of 1 | 4
|  |  | Title: | STANDARD SPREADSHEET METHOD
ALUMINUM MATERIAL DATA
(MIL-HNDBK-5H, 1998)
Material Properties for
Plastic Correction for Shear Buckling (continued)
Plasticity Correction Factor Gs/G
Plastic Correction for Shear Buckling - 7075-T6 (QQ-A-250/12) - 0.040/0.125in
If you see errors on this spreadsheet it is because you do not have the XL-Viking Plugin, to find out more:
www.xl-viking.com
|  |  | Author: | R. Abbott |  |  | Document Number: | AA-SM-000-001
|  |  | Check: |  |  |  | Revision Level : | B |  | 1
|  |  | Date: | Jul-10 |  |  | Page: | 5 of 1 | 5
|  |  | Title: | STANDARD SPREADSHEET METHOD
ALUMINUM MATERIAL DATA
(MIL-HNDBK-5H, 1998)
Material Properties for
Plastic Correction for Compressive Plate Buckling
(NACA TN 3781,1957) |  | Plasticity Correction Factor, Equation A3
Plastic | [6 empty] | Elastic
Compression |  | Ramberg | Tangent | Secant | v | Plasticity | Compression
Elastic | nc | Osgood | Modulus | Modulus | plastic | Factor | Buckling
Stress |  | Strain |  |  |  | NACA 3781 | Stress
(Psi) |  |  | (Psi) | (Psi) |  |  | (Psi)
0 | 12 | 0 | 10500000 | 10500000 | 0.33 | 1 | 0 |  |  |  | 1293.75
48300 | 12 | 0.004627683 | 9518069.6 | 10437189.5 | 0.3310169 | 0.9780627 | 49383.34
49593.75 | 12 | 0.00476123 | 9256169.2 | 10416163.3 | 0.3313574 | 0.9718288 | 51031.36 |  |  |  | 1125
50887.5 | 12 | 0.00489821 | 8944934.0 | 10388999.2 | 0.3317972 | 0.964219 | 52775.87
52181.25 | 12 | 0.005039629 | 8582197.7 | 10354183.9 | 0.3323608 | 0.9550598 | 54636.63
53475 | 12 | 0.005186754 | 8168185.2 | 10309916.6 | 0.3330775 | 0.9441955 | 56635.52
54768.75 | 12 | 0.005341165 | 7706040.4 | 10254083.2 | 0.3339815 | 0.9314981 | 58796.42
56062.5 | 12 | 0.005504829 | 7202064.5 | 10184240.9 | 0.3351123 | 0.9168761 | 61145.12
57356.25 | 12 | 0.005680176 | 6665544.7 | 10097619.0 | 0.3365147 | 0.9002774 | 63709.53
58650 | 12 | 0.005870198 | 6108132.9 | 9991145.4 | 0.3382386 | 0.8816868 | 66520.22
59943.75 | 12 | 0.006078559 | 5542845.8 | 9861506.5 | 0.3403375 | 0.8611174 | 69611.59
61237.5 | 12 | 0.006309727 | 4982861.5 | 9705252.8 | 0.3428673 | 0.8385983 | 73023.64
62531.25 | 12 | 0.006569128 | 4440342.3 | 9518957.5 | 0.3458835 | 0.8141619 | 76804.44
63825 | 12 | 0.00686332 | 3925494.2 | 9299434.6 | 0.3494377 | 0.7878348 | 81013.18
65118.75 | 12 | 0.007200206 | 3445995.1 | 9044011.6 | 0.3535731 | 0.7596361 | 85723.62
66412.5 | 12 | 0.007589267 | 3006819.5 | 8750844.9 | 0.3583197 | 0.7295839 | 91027.92
67706.25 | 12 | 0.008041839 | 2610399.0 | 8419249.7 | 0.3636883 | 0.6977109 | 97040.55
69000 | 30.08817 | 0.008571429 | 1033742.4 | 8050000 | 0.3696667 | 0.6284927 | 109786.5
70125 | 30.08817 | 0.009932161 | 680807.9 | 7060396.9 | 0.3856888 | 0.5517648 | 127092.2
71250 | 30.08817 | 0.0120378 | 445810.8 | 5918854.2 | 0.4041709 | 0.4663873 | 152770
72375 | 30.08817 | 0.01530764 | 291515.1 | 4728029.7 | 0.4234509 | 0.3775158 | 191713.8
73500 | 30.08817 | 0.02038433 | 190882.2 | 3605710.7 | 0.4416218 | 0.2923767 | 251388
74625 | 30.08817 | 0.02824634 | 125377.1 | 2641935.3 | 0.4572258 | 0.2174825 | 343131.1
75750 | 30.08817 | 0.04037396 | 82694.44 | 1876209.5 | 0.4696233 | 0.1564824 | 484080.1
76875 | 30.08817 | 0.05899274 | 54802.87 | 1303126.5 | 0.4789018 | 0.1098241 | 699982.7
78000 | 30.08817 | 0.08742857 | 36504.12 | 892156.9 | 0.4855556 | 0.07578016 | 1029293.2
If you see errors on this spreadsheet it is because you do not have the XL-Viking Plugin, to find out more:
www.xl-viking.com
|  |  | Author: | R. Abbott |  |  | Document Number: | AA-SM-000-001
|  |  | Check: |  |  |  | Revision Level : | B |  | 1
|  |  | Date: | Jul-10 |  |  | Page: | 6 of 1 | 6
|  |  | Title: | STANDARD SPREADSHEET METHOD
ALUMINUM MATERIAL DATA
(MIL-HNDBK-5H, 1998)
Material Properties for
Plastic Correction for Compressive Plate Buckling (continued)
(NACA TN 3781,1957) |  | Plasticity Correction Factor, Equation A3
Plastic Correction for Compressive Plate Buckling - 7075-T6 (QQ-A-250/12) - 0.040/0.125in
If you see errors on this spreadsheet it is because you do not have the XL-Viking Plugin, to find out more:
www.xl-viking.com
|  |  | Author: | R. Abbott |  |  | Document Number: | AA-SM-000-001
|  |  | Check: |  |  |  | Revision Level : | B |  | 1
|  |  | Date: | Jul-10 |  |  | Page: | 7 of 1 | 7
|  |  | Title: | STANDARD SPREADSHEET METHOD
ALUMINUM MATERIAL DATA
(MIL-HNDBK-5H, 1998)
Material Properties for
Plastic Correction for Compressive Flange Buckling
(NACA TN 3781,1957) |  | Plasticity Correction Factor, Figure page 74
|  |  | Secant | v | Plasticity | Compression
Plastic | ns | Osgood | Modulus | plastic | Factor | Buckling
Stress |  | Strain |  |  |  | Stress
(Psi) |  |  | (Psi) |  |  | (Psi)
0 | 12 | 0 | 10500000 | 0.33 | 1 | 0
48300 | 12 | 0.004627683 | 10437189.5 | 0.3310169 | 0.9947685 | 48554.01
49593.75 | 12 | 0.00476123 | 10416163.3 | 0.3313574 | 0.9930159 | 49942.55
50887.5 | 12 | 0.00489821 | 10388999.2 | 0.3317972 | 0.9907509 | 51362.56
52181.25 | 12 | 0.005039629 | 10354183.9 | 0.3323608 | 0.9878463 | 52823.25
53475 | 12 | 0.005186754 | 10309916.6 | 0.3330775 | 0.9841506 | 54336.2
54768.75 | 12 | 0.005341165 | 10254083.2 | 0.3339815 | 0.9794852 | 55915.85
56062.5 | 12 | 0.005504829 | 10184240.9 | 0.3351123 | 0.9736429 | 57580.14
57356.25 | 12 | 0.005680176 | 10097619.0 | 0.3365147 | 0.966387 | 59351.22
58650 | 12 | 0.005870198 | 9991145.4 | 0.3382386 | 0.9574529 | 61256.27
59943.75 | 12 | 0.006078559 | 9861506.5 | 0.3403375 | 0.9465519 | 63328.54
61237.5 | 12 | 0.006309727 | 9705252.8 | 0.3428673 | 0.9333786 | 65608.43
62531.25 | 12 | 0.006569128 | 9518957.5 | 0.3458835 | 0.9176223 | 68144.86
63825 | 12 | 0.00686332 | 9299434.6 | 0.3494377 | 0.898984 | 70996.81
65118.75 | 12 | 0.007200206 | 9044011.6 | 0.3535731 | 0.877197 | 74235.04
66412.5 | 12 | 0.007589267 | 8750844.9 | 0.3583197 | 0.8520526 | 77944.13
67706.25 | 12 | 0.008041839 | 8419249.7 | 0.3636883 | 0.8234278 | 82224.88
69000 | 30.08817 | 0.008571429 | 8050000 | 0.3696667 | 0.7913122 | 87196.94
70125 | 30.08817 | 0.009932161 | 7060396.9 | 0.3856888 | 0.7039019 | 99623.26
71250 | 30.08817 | 0.0120378 | 5918854.2 | 0.4041709 | 0.6003895 | 118673
72375 | 30.08817 | 0.01530764 | 4728029.7 | 0.4234509 | 0.4889209 | 148030.1
73500 | 30.08817 | 0.02038433 | 3605710.7 | 0.4416218 | 0.3801441 | 193347.7
74625 | 30.08817 | 0.02824634 | 2641935.3 | 0.4572258 | 0.283474 | 263251.6
75750 | 30.08817 | 0.04037396 | 1876209.5 | 0.4696233 | 0.204281 | 370812.7
76875 | 30.08817 | 0.05899274 | 1303126.5 | 0.4789018 | 0.1435043 | 535698.4
78000 | 30.08817 | 0.08742857 | 892156.9 | 0.4855556 | 0.09907201 | 787306.1
If you see errors on this spreadsheet it is because you do not have the XL-Viking Plugin, to find out more:
www.xl-viking.com
|  |  | Author: | R. Abbott |  |  | Document Number: | AA-SM-000-001
|  |  | Check: |  |  |  | Revision Level : | B |  | 1
|  |  | Date: | Jul-10 |  |  | Page: | 8 of 1 | 8
|  |  | Title: | STANDARD SPREADSHEET METHOD
ALUMINUM MATERIAL DATA
(MIL-HNDBK-5H, 1998)
Material Properties for
Plastic Correction for Compressive Flange Buckling (continued)
(NACA TN 3781,1957) |  | Plasticity Correction Factor, Figure page 74
Plastic Correction for Compressive Flange Buckling - 7075-T6 (QQ-A-250/12) - 0.040/0.125in
If you see errors on this spreadsheet it is because you do not have the XL-Viking Plugin, to find out more:
www.xl-viking.com
|  |  | Author: | R. Abbott |  |  | Document Number: | AA-SM-000-001
|  |  | Check: |  |  |  | Revision Level : | B |  | 1
|  |  | Date: | Jul-10 |  |  | Page: | 9 of 1 | 9
|  |  | Title: | STANDARD SPREADSHEET METHOD
ALUMINUM MATERIAL DATA
(MIL-HNDBK-5H, 1998)
Material Properties for
(AFFDL-TR-69-42, 1986) |  | Plastic Correction for Column and Inter-Rivet Buckling
Plasticity Correction Factor Ref Bruhn Section C2.4
L/Rho | Recalculated | s/t | Elastic | Compression | Tangent | Elastic | Elastic
| L/Rho | (Inter-rivet | Fc/Et | Elastic | Modulus | Johnson | Euler
|  | buckling) | (Strain) | Stress |  | Euler | Allowable
Fcs
|  |  |  | (Psi) | (Psi) | (Psi) | (Psi) |  |  |  | 4.049997
0 | 0 | 0 | 0 | 78000 | 696811.4 | 69000 |  |  |  |  | 34500
4.049997 | 1.04332 | 0.3011807 | 9.067015 | 78000 | 696811.4 | 68811.61 | 6318000 |  |  |  | 78000
8.099994 | 2.086641 | 0.6023613 | 2.266754 | 78000 | 696811.4 | 68246.44 | 1579500 |  |  |  | 0.7648705
12.14999 | 3.129961 | 0.903542 | 1.007446 | 78000 | 696811.4 | 67304.49 | 702000
16.19999 | 4.173282 | 1.204723 | 0.5666885 | 78000 | 696811.4 | 65985.75 | 394875
20.24999 | 5.216602 | 1.505903 | 0.3626806 | 78000 | 696811.4 | 64290.24 | 252720
24.29998 | 6.259922 | 1.807084 | 0.2518615 | 78000 | 696811.4 | 62217.95 | 175500
28.34998 | 7.303243 | 2.108265 | 0.1850411 | 78000 | 696811.4 | 59768.87 | 128938.8
32.39998 | 8.346563 | 2.409445 | 0.1416721 | 78000 | 696811.4 | 56943.02 | 98718.75
36.44997 | 10.35686 | 2.989767 | 0.09201186 | 76514.29 | 847716.8 | 53740.38 | 78000
37.21484 | 12.98772 | 3.749233 | 0.05851047 | 73401.44 | 1278860.1 | 53093.25 | 74826.71
37.97971 | 16.03687 | 4.629446 | 0.03837606 | 70474.75 | 1872083.5 | 52432.67 | 71843.2
38.74459 | 19.44 | 5.611846 | 0.02611603 | 67719.69 | 2643382.0 | 51758.65 | 69034.63
39.50946 | 23.06876 | 6.659377 | 0.01854605 | 65123.07 | 3579609.1 | 51071.2 | 66387.6
40.27433 | 26.7432 | 7.720096 | 0.01379981 | 62672.99 | 4629769.3 | 50370.31 | 63889.94
41.0392 | 30.26938 | 8.738016 | 0.01077191 | 60358.61 | 5712135.7 | 49655.97 | 61530.63
41.80407 | 33.4877 | 9.667068 | 0.008800939 | 58170.11 | 6737875.3 | 48928.2 | 59299.63
42.56894 | 36.30696 | 10.48092 | 0.00748721 | 56098.51 | 7638066.3 | 48187 | 57187.8
43.33381 | 38.70885 | 11.17428 | 0.006586872 | 54135.64 | 8378303.5 | 47432.35 | 55186.81
44.09868 | 40.72875 | 11.75738 | 0.005949735 | 52274.01 | 8956539.4 | 46664.26 | 53289.04
44.86355 | 42.42906 | 12.24822 | 0.005482427 | 50506.78 | 9391368.8 | 45882.74 | 51487.5
45.62842 | 43.87786 | 12.66645 | 0.005126356 | 48827.68 | 9709780.1 | 45087.77 | 49775.79
46.39329 | 45.13668 | 13.02984 | 0.004844405 | 47230.94 | 9938897.3 | 44279.37 | 48148.05
47.15816 | 46.25579 | 13.3529 | 0.004612832 | 45711.27 | 10102007.6 | 43457.53 | 46598.86
47.92303 | 47.27385 | 13.64679 | 0.004416291 | 44263.77 | 10217455.7 | 42622.25 | 45123.26
48.6879 | 48.21958 | 13.91979 | 0.004244758 | 42883.96 | 10298975.6 | 41773.53 | 43716.65
49.45277 | 49.11377 | 14.17792 | 0.0040916 | 41567.67 | 10356537.5 | 40911.38 | 42374.81
50.21764 | 49.97132 | 14.42548 | 0.003952374 | 40311.07 | 10397246.4 | 40035.78 | 41093.81
50.98251 | 50.80282 | 14.66551 | 0.003824055 | 39110.6 | 10426112.1 | 39146.75 | 39870.03
51.74738 | 51.61575 | 14.90018 | 0.003704548 | 37962.97 | 10446648.1 | 38244.28 | 38700.11
52.51226 | 52.41542 | 15.13103 | 0.003592374 | 36865.12 | 10461312.6 | 37328.36 | 37580.95
53.27713 | 53.2056 | 15.35913 | 0.003486463 | 35814.21 | 10471826.3 | 36399.02 | 36509.63
54.042 | 53.98895 | 15.58527 | 0.003386024 | 34807.61 | 10479395.4 | 35456.23 | 35483.49
54.80687 | 54.76736 | 15.80997 | 0.003290456 | 33842.86 | 10484867.5 | 34500 | 34500
64.80687 | 64.8057 | 18.70779 | 0.00235003 | 24204.43 | 10499620.5 | 20761.79 | 24674.42
74.80687 | 74.80681 | 21.59487 | 0.001763671 | 18165.78 | 10499983.8 | 4726.481 | 18518.51
84.80687 | 84.80686 | 24.48163 | 0.001372264 | 14134.32 | 10499999.0 | -13605.92 | 14408.77
94.80687 | 94.80687 | 27.36838 | 0.001098045 | 11309.86 | 10499999.9 | -34235.42 | 11529.47
104.8069 | 104.8069 | 30.25514 | 0.0008985045 | 9254.597 | 10500000.0 | -57162.02 | 9434.298
If you see errors on this spreadsheet it is because you do not have the XL-Viking Plugin, to find out more:
www.xl-viking.com
|  |  | Author: | R. Abbott |  |  | Document Number: | AA-SM-000-001
|  |  | Check: |  |  |  | Revision Level : | B |  | 1
|  |  | Date: | Jul-10 |  |  | Page: | 10 of 1 | 10
|  |  | Title: | STANDARD SPREADSHEET METHOD
ALUMINUM MATERIAL DATA
(MIL-HNDBK-5H, 1998)
Material Properties for
Plastic Correction for Column and Inter-Rivet Buckling (continued)
(AFFDL-TR-69-42, 1986) |  | Plastic Correction for Column and Inter-Rivet Buckling
Plastic Correction for Column Buckling - 7075-T6 (QQ-A-250/12) - 0.040/0.125in
Note that the higher column allowables are likely to be limited by section crippling, therefore the above graph is only applicable for columns with stable cross sections.
If you see errors on this spreadsheet it is because you do not have the XL-Viking Plugin, to find out more:
www.xl-viking.com
Note on Y83: Abbott Aerospace: Inupt the stress from linear material analysis here
Note on AN83: Abbott Aerospace: Inupt the stress from linear material analysis here
Note on BF83: Abbott Aerospace: Inupt the stress from linear material analysis here
Note on BU83: Abbott Aerospace: Inupt the stress from linear material analysis here
Note on Y84: Abbott Aerospace: Change this cell value to match the intersection of the line of constant strain energy with the Plastic Stress strain curve. This stress is the equivalent plastic stress at the same strain energy as the stress level based on the linear material model.
Note on AN84: Abbott Aerospace: Change this cell value to match the intersection of the line of constant strain energy with the Plastic Stress strain curve. This stress is the equivalent plastic stress at the same strain energy as the stress level based on the linear material model.
Note on BF84: Abbott Aerospace: Change this cell value to match the intersection of the line of constant strain energy with the Plastic Stress strain curve. This stress is the equivalent plastic stress at the same strain energy as the stress level based on the linear material model.
Note on BU84: Abbott Aerospace: Change this cell value to match the intersection of the line of constant strain energy with the Plastic Stress strain curve. This stress is the equivalent plastic stress at the same strain energy as the stress level based on the linear material model.
Note on B133: R Abbott: Fsy x 0.7
Note on B151: R Abbott: Fsy
Note on B159: R Abbott: Fsu
Note on B245: R Abbott: 0.7 * Fcy
Note on B261: R Abbott: Fcy
Note on B269: R Abbott: Fcu = Ftu
Note on B356: R Abbott: Fcy * 0.7
Note on B372: R Abbott: Fcy
Note on B380: R Abbott: Fcu = Fcu
Note on B476: R Abbott: L/Rho equivqlnt to Fcu
Note on B500: R Abbott: Fcy *.5

## Base Material Data
| 1 |  | 0 | 1 | 2 | 3 | 4 | 5 | 6 | 7 | 8 | 9 | 10 | 11 | 12 | 13 | 14 | 15 | 16 | 17 | 18 | 19 | 20 | 21 | 22 | 23 | 24 | 25 | 26 | 27 | 28 | 29 | 30 | 31 | 32 | 33 | 34 | 35 | 36 | 37 | 38 | 39 | 40 | 41 | 42 | 43 | 44 | 45 | 46 | 47 | 48 | 49
|  |  | Material Table |  |  |  | (MIL-HDBK-5F, notice 2) | [33 empty] | Fig. 6.32 curve number |  |  | Fig. 6.33 curve number
[40 empty] | Grain in "C" |  |  | Grain perpendicular
| Material |  | Material | Material |  |  | MIL-HDBK |  | Ftu |  |  | Fty |  |  | Fcy |  |  | Fsu | Fbru |  | Fbry |  | Elongat. | E |  | Ec |  | G | Nu | w | Fir | [8 empty] | direction |  |  | to "C" direction |  |  |  |  | Compression |  |  | Tension
| Series |  | Code | Series | Temp |  | Reference | Thickness | L | LT | ST | L | LT | ST | L | LT | ST |  | 1.5ED | 2ED | 1.5ED | 2ED |  | Prim. | Sec. | Prim. | Sec. |  |  |  | max | m | b | C0 | C1 | C2 | C3 | C4 | C5 | L | LT | ST | L | LT | ST |  | Longitudinal | Transverse | Short Trans | Longitudinal | Transverse | Short Trans
| 2014 | 1 |  | B2014 | T6 | AMS 4029 | 3.2.1.0(b1) | 0.020/0.039 | 65 | 64 |  | 58 | 57 |  | 58 | 59 |  | 39 | 97 | 123 | 81 | 93 | 6 | 10.5 | 10.5 | 10.7 | 10.7 | 4 | 0.33 | 0.101 | [9 empty] | 1 | 1 | 6 | 8 | 8 | 8 |  | 17 | 13 |  | 32 | 17
| 2014 | 2 |  | B2014 | T6 | AMS 4029 | 3.2.1.0(b1) | 0.040/0.249 | 67 | 66 |  | 59 | 58 |  | 59 | 60 |  | 40 | 100 | 127 | 83 | 94 | 7 | 10.5 | 10.5 | 10.7 | 10.7 | 4 | 0.33 | 0.101 | [9 empty] | 1 | 1 | 6 | 8 | 8 | 8 |  | 15 | 17 |  | 27 | 20
| 2014 | 3 |  | B2014 | T651 | AMS4029 | 3.2.1.0(b1) | 0.250/0.499 | 66 | 67 |  | 60 | 59 |  | 58 | 61 |  | 40 | 105 | 134 | 90 | 106 | 7 | 10.7 | 10.7 | 10.9 | 10.9 | 4 | 0.33 | 0.101 | [9 empty] | 1 | 1 | 6 | 8 | 8 | 8 |  | 15 | 18 |  | 30 | 19
| 2014 | 4 |  | B2014 | T651 | AMS4029 | 3.2.1.0(b1) | 0.500/1.000 | 66 | 67 |  | 60 | 59 |  | 58 | 61 |  | 40 | 105 | 134 | 90 | 106 | 6 | 10.7 | 10.7 | 10.9 | 10.9 | 4 | 0.33 | 0.101 | [9 empty] | 2 | 2 | 6 | 11 | 11 | 11 |  | 15 | 18 |  | 30 | 19
| 2014 | 5 |  | B2014 | T651 | AMS4029 | 3.2.1.0(b1) | 1.001/2.000 | 66 | 67 |  | 60 | 59 |  | 58 | 61 |  | 40 | 105 | 134 | 90 | 106 | 4 | 10.7 | 10.7 | 10.9 | 10.9 | 4 | 0.33 | 0.101 | [9 empty] | 4 | 4 | 6 | 13 | 13 | 13 |  | 15 | 18 |  | 30 | 19
| 2014 | 6 |  | B2014 | T651 | AMS4029 | 3.2.1.0(b1) | 2.001/2.500 | 64 | 65 | 59 | 59 | 58 | 54 | 57 | 60 | 59 | 38 | 102 | 130 | 88 | 104 | 2 | 10.7 | 10.7 | 10.9 | 10.9 | 4 | 0.33 | 0.101 | [9 empty] | 4 | 4 | 6 | 13 | 13 | 13 | P | 15 | 18 |  | 30 | 19
| 2014 | 7 |  | B2014 | T651 | AMS4029 | 3.2.1.0(b1) | 2.501/3.000 |  | 63 |  |  | 57 | [9 empty] | 2 | 10.7 | 10.7 | 10.9 | 10.9 | 4 | 0.33 | 0.101 | [9 empty] | 4 | 4 | 6 | 13 | 13 | 13 | P | 15 | 18 |  | 30 | 19
| 2014 | 8 |  | B2014 | T651 | AMS4029 | 3.2.1.0(b1) | 3.001/4.000 |  | 59 |  |  | 55 | [9 empty] | 1 | 10.7 | 10.7 | 10.9 | 10.9 | 4 | 0.33 | 0.101 | [9 empty] | 4 | 4 | 6 | 13 | 13 | 13 | P | 15 | 18 |  | 30 | 19
| 2024 | 9 |  | B2024 | T3 | QQ-A-250/4 | 3.2.3.0(b1) | 0.008/0.009 | 64 | 63 |  | 47 | 42 |  | 39 | 45 |  | 39 | 104 | 129 | 73 | 88 | 10 | 10.5 | 10.5 | 10.7 | 10.7 | 4 | 0.33 | 0.101 | 67 | 9.7 | 0.42 | 66.61940639 | -4.20384664 | 0.251874016 | -0.00774394 | 0.000105041 | -5.1412e-07 | 4 | 4 | 6 | 5 | 5 | 5 |  | 15 | 11 |  | 50 | 12
| 2024 | 10 |  | B2024 | T3 | QQ-A-250/4 | 3.2.3.0(b1) | 0.010/0.128 | 64 | 63 |  | 47 | 42 |  | 39 | 45 |  | 39 | 104 | 129 | 73 | 88 | 10 | 10.5 | 10.5 | 10.7 | 10.7 | 4 | 0.33 | 0.101 | 67 | 9.7 | 0.42 | 66.61940639 | -4.20384664 | 0.251874016 | -0.00774394 | 0.000105041 | -5.1412e-07 | 4 | 4 | 6 | 5 | 5 | 5 |  | 13 | 19 |  | 50 | 15
| 2024 | 11 |  | B2024 | T3 | QQ-A-250/4 | 3.2.3.0(b1) | 0.129/0.249 | 65 | 64 |  | 47 | 42 |  | 39 | 45 |  | 40 | 106 | 131 | 73 | 88 | 10 | 10.5 | 10.5 | 10.7 | 10.7 | 4 | 0.33 | 0.101 | 67 | 9.7 | 0.42 | 66.61940639 | -4.20384664 | 0.251874016 | -0.00774394 | 0.000105041 | -5.1412e-07 | 4 | 4 | 6 | 5 | 5 | 5 |  | 13 | 19 |  | 50 | 15
| 2024 | 12 |  | B2024 | T351 | QQ-A-250/4 | 3.2.3.0(b1) | 0.250/0.499 | 64 | 64 |  | 48 | 42 |  | 39 | 45 |  | 38 | 97 | 119 | 72 | 86 | 12 | 10.7 | 10.7 | 10.9 | 10.9 | 4 | 0.33 | 0.1 | [15 empty] | P | 9 | 12 |  | 42 | 9
| 2024 | 13 |  | B2024 | T351 | QQ-A-250/4 | 3.2.3.0(b1) | .500/1.000 | 63 | 63 |  | 48 | 42 |  | 39 | 45 |  | 37 | 95 | 117 | 72 | 86 | 8 | 10.7 | 10.7 | 10.9 | 10.9 | 4 | 0.33 | 0.1 | [16 empty] | 9 | 12 |  | 42 | 9
| 2024 | 14 |  | B2024 | T351 | QQ-A-250/4 | 3.2.3.0(b1) | 1.001/1.500 | 62 | 62 |  | 47 | 42 |  | 39 | 44 |  | 37 | 94 | 115 | 72 | 86 | 7 | 10.7 | 10.7 | 10.9 | 10.9 | 4 | 0.33 | 0.1 | [16 empty] | 9 | 12 |  | 42 | 9
| 2024 | 15 |  | B2024 | T351 | QQ-A-250/4 | 3.2.3.0(b1) | 1.501/2.000 | 62 | 62 |  | 47 | 42 |  | 38 | 44 |  | 37 | 94 | 115 | 72 | 86 | 6 | 10.7 | 10.7 | 10.9 | 10.9 | 4 | 0.33 | 0.1 | [16 empty] | 9 | 12 |  | 42 | 9
| 2024 | 16 |  | B2024 | T351 | QQ-A-250/4 | 3.2.3.0(b1) | 2.001/3.000 | 60 | 60 | 52 | 46 | 42 | 38 | 37 | 43 | 46 | 35 | 91 | 111 | 72 | 86 | 4 | 10.7 | 10.7 | 10.9 | 10.9 | 4 | 0.33 | 0.1 | [15 empty] | P | 9 | 12 |  | 42 | 9
| 2024 | 17 |  | B2024 | T351 | QQ-A-250/4 | 3.2.3.0(b1) | 3.001/4.000 | 57 | 57 | 49 | 43 | 41 | 38 | 35 | 41 | 44 | 34 | 86 | 106 | 70 | 84 | 4 | 10.7 | 10.7 | 10.9 | 10.9 | 4 | 0.33 | 0.1 | [15 empty] | P | 9 | 12 |  | 42 | 9
Extruded | 2024 | 18 | Area <20in^2 | E2024 | T3 | QQ-A-250/3 | 3.2.3.0 (j1) | 0.000/0.249 | 57 | 54 |  | 42 | 37 |  | 34 | 41 |  | 29 | 84 | 108 | 61 | 71 | 12 | 10.8 | 10.8 | 11 | 11 | 4.1 | 0.33 | 0.1 | [15 empty] | P | 16 | 17 |  | 34 | 14
Extruded | 2024 | 19 | Area <20in^2 | E2024 | T3 | QQ-A-250/3 | 3.2.3.0 (j1) | 0.250/.499 | 60 | 56 |  | 44 | 38 |  | 37 | 41 |  | 31 | 78 | 98 | 55 | 67 | 12 | 10.8 | 10.8 | 11 | 11 | 4.1 | 0.33 | 0.1 | [16 empty] | 16 | 17 |  | 34 | 14
Extruded | 2024 | 20 | Area <20in^2 | E2024 | T3 | QQ-A-250/3 | 3.2.3.0 (j1) | .500/.749 | 60 | 54 |  | 44 | 37 |  | 38 | 40 |  | 30 | 78 | 97 | 55 | 67 | 12 | 10.8 | 10.8 | 11 | 11 | 4.1 | 0.33 | 0.1 | [16 empty] | 16 | 17 |  | 34 | 14
Extruded | 2024 | 21 | Area <20in^2 | E2024 | T3 | QQ-A-250/3 | 3.2.3.0 (j1) | .750/1.499 | 65 | 56 |  | 46 | 37 |  | 41 | 40 |  | 33 | 84 | 105 | 57 | 69 | 10 | 10.8 | 10.8 | 11 | 11 | 4.1 | 0.33 | 0.1 | [15 empty] | P | 16 | 17 |  | 34 | 14
Extruded | 2024 | 22 | Area <25in^2 | E2024 | T3 | QQ-A-250/3 | 3.2.3.0 (j1) | 1.500/2.999 | 70 | 55 |  | 52 | 39 |  | 49 | 42 |  | 34 | 88 | 111 | 63 | 77 | 10 | 10.8 | 10.8 | 11 | 11 | 4.1 | 0.33 | 0.1 | [15 empty] | P | 16 | 17 |  | 34 | 14
Extruded | 2024 | 23 | Area <25in^2 | E2024 | T3 | QQ-A-250/3 | 3.2.3.0 (j1) | 3.000/4.499 | 70 | 54 |  | 52 | 39 |  | 49 | 41 |  | 33 | 86 | 109 | 62 | 75 | 10 | 10.8 | 10.8 | 11 | 11 | 4.1 | 0.33 | 0.1 | [15 empty] | P | 16 | 17 |  | 34 | 14
Extruded | 2024 | 24 | Area >25<32in^2 | E2024 | T3 | QQ-A-250/3 | 3.2.3.0 (j1) | 1.500/2.999 | 64 | 64 |  | 56 | 55 |  | 57 | 57 |  | 35 | 94 | 123 | 79 | 93 | 4 | 10.8 | 10.8 | 11 | 11 | 4.1 | 0.33 | 0.1 | [15 empty] | P | 16 | 17 |  | 34 | 14
Extruded | 2024 | 25 | Area >25<32in^2 | E2024 | T3 | QQ-A-250/3 | 3.2.3.0 (j1) | 3.000/4.499 | 66 | 64 |  | 58 | 57 |  | 59 | 59 |  | 36 | 96 | 123 | 82 | 76 | 5 | 10.8 | 10.8 | 11 | 11 | 4.1 | 0.33 | 0.1 | [15 empty] | P | 16 | 17 |  | 34 | 14
Extruded | 2024 | 26 | Area <20in^2 | E2024 | T3510 | QQ-A-250/3 | 3.2.3.0 (j1) | 0.000/0.249 | 57 | 54 |  | 42 | 37 |  | 34 | 41 |  | 29 | 84 | 108 | 61 | 71 | 12 | 10.8 | 10.8 | 11 | 11 | 4.1 | 0.33 | 0.1 | [15 empty] | P | 16 | 17 |  | 34 | 14
Extruded | 2024 | 27 | Area <20in^2 | E2024 | T3510 | QQ-A-250/3 | 3.2.3.0 (j1) | 0.250/.499 | 60 | 56 |  | 44 | 38 |  | 37 | 41 |  | 31 | 78 | 98 | 55 | 67 | 12 | 10.8 | 10.8 | 11 | 11 | 4.1 | 0.33 | 0.1 | [16 empty] | 16 | 17 |  | 34 | 14
Extruded | 2024 | 28 | Area <20in^2 | E2024 | T3510 | QQ-A-250/3 | 3.2.3.0 (j1) | .500/.749 | 60 | 54 |  | 44 | 37 |  | 38 | 40 |  | 30 | 78 | 97 | 55 | 67 | 12 | 10.8 | 10.8 | 11 | 11 | 4.1 | 0.33 | 0.1 | [16 empty] | 16 | 17 |  | 34 | 14
Extruded | 2024 | 29 | Area <20in^2 | E2024 | T3510 | QQ-A-250/3 | 3.2.3.0 (j1) | .750/1.499 | 65 | 56 |  | 46 | 37 |  | 41 | 40 |  | 33 | 84 | 105 | 57 | 69 | 10 | 10.8 | 10.8 | 11 | 11 | 4.1 | 0.33 | 0.1 | [15 empty] | P | 16 | 17 |  | 34 | 14
Extruded | 2024 | 30 | Area <25in^2 | E2024 | T3510 | QQ-A-250/3 | 3.2.3.0 (j1) | 1.500/2.999 | 70 | 55 |  | 52 | 39 |  | 49 | 42 |  | 34 | 88 | 111 | 63 | 77 | 10 | 10.8 | 10.8 | 11 | 11 | 4.1 | 0.33 | 0.1 | [15 empty] | P | 16 | 17 |  | 34 | 14
Extruded | 2024 | 31 | Area <25in^2 | E2024 | T3510 | QQ-A-250/3 | 3.2.3.0 (j1) | 3.000/4.499 | 70 | 54 |  | 52 | 39 |  | 49 | 41 |  | 33 | 86 | 109 | 62 | 75 | 10 | 10.8 | 10.8 | 11 | 11 | 4.1 | 0.33 | 0.1 | [15 empty] | P | 16 | 17 |  | 34 | 14
Extruded | 2024 | 32 | Area >25<32in^2 | E2024 | T3510 | QQ-A-250/3 | 3.2.3.0 (j1) | 1.500/2.999 | 64 | 64 |  | 56 | 55 |  | 57 | 57 |  | 35 | 94 | 123 | 79 | 93 | 4 | 10.8 | 10.8 | 11 | 11 | 4.1 | 0.33 | 0.1 | [15 empty] | P | 16 | 17 |  | 34 | 14
Extruded | 2024 | 33 | Area >25<32in^2 | E2024 | T3510 | QQ-A-250/3 | 3.2.3.0 (j1) | 3.000/4.499 | 66 | 64 |  | 58 | 57 |  | 59 | 59 |  | 36 | 96 | 123 | 82 | 76 | 5 | 10.8 | 10.8 | 11 | 11 | 4.1 | 0.33 | 0.1 | [15 empty] | P | 16 | 17 |  | 34 | 14
Extruded | 2024 | 34 | Area <20in^2 | E2024 | T3511 | QQ-A-250/3 | 3.2.3.0 (j1) | 0.000/0.249 | 57 | 54 |  | 42 | 37 |  | 34 | 41 |  | 29 | 84 | 108 | 61 | 71 | 12 | 10.8 | 10.8 | 11 | 11 | 4.1 | 0.33 | 0.1 | [15 empty] | P | 16 | 17 |  | 34 | 14
Extruded | 2024 | 35 | Area <20in^2 | E2024 | T3511 | QQ-A-250/3 | 3.2.3.0 (j1) | 0.250/.499 | 60 | 56 |  | 44 | 38 |  | 37 | 41 |  | 31 | 78 | 98 | 55 | 67 | 12 | 10.8 | 10.8 | 11 | 11 | 4.1 | 0.33 | 0.1 | [16 empty] | 16 | 17 |  | 34 | 14
Extruded | 2024 | 36 | Area <20in^2 | E2024 | T3511 | QQ-A-250/3 | 3.2.3.0 (j1) | .500/.749 | 60 | 54 |  | 44 | 37 |  | 38 | 40 |  | 30 | 78 | 97 | 55 | 67 | 12 | 10.8 | 10.8 | 11 | 11 | 4.1 | 0.33 | 0.1 | [16 empty] | 16 | 17 |  | 34 | 14
Extruded | 2024 | 37 | Area <20in^2 | E2024 | T3511 | QQ-A-250/3 | 3.2.3.0 (j1) | .750/1.499 | 65 | 56 |  | 46 | 37 |  | 41 | 40 |  | 33 | 84 | 105 | 57 | 69 | 10 | 10.8 | 10.8 | 11 | 11 | 4.1 | 0.33 | 0.1 | [15 empty] | P | 16 | 17 |  | 34 | 14
Extruded | 2024 | 38 | Area <25in^2 | E2024 | T3511 | QQ-A-250/3 | 3.2.3.0 (j1) | 1.500/2.999 | 70 | 55 |  | 52 | 39 |  | 49 | 42 |  | 34 | 88 | 111 | 63 | 77 | 10 | 10.8 | 10.8 | 11 | 11 | 4.1 | 0.33 | 0.1 | [15 empty] | P | 16 | 17 |  | 34 | 14
Extruded | 2024 | 39 | Area <25in^2 | E2024 | T3511 | QQ-A-250/3 | 3.2.3.0 (j1) | 3.000/4.499 | 70 | 54 |  | 52 | 39 |  | 49 | 41 |  | 33 | 86 | 109 | 62 | 75 | 10 | 10.8 | 10.8 | 11 | 11 | 4.1 | 0.33 | 0.1 | [15 empty] | P | 16 | 17 |  | 34 | 14
Extruded | 2024 | 40 | Area >25<32in^2 | E2024 | T3511 | QQ-A-250/3 | 3.2.3.0 (j1) | 1.500/2.999 | 64 | 64 |  | 56 | 55 |  | 57 | 57 |  | 35 | 94 | 123 | 79 | 93 | 4 | 10.8 | 10.8 | 11 | 11 | 4.1 | 0.33 | 0.1 | [15 empty] | P | 16 | 17 |  | 34 | 14
Extruded | 2024 | 41 | Area >25<32in^2 | E2024 | T3511 | QQ-A-250/3 | 3.2.3.0 (j1) | 3.000/4.499 | 66 | 64 |  | 58 | 57 |  | 59 | 59 |  | 36 | 96 | 123 | 82 | 76 | 5 | 10.8 | 10.8 | 11 | 11 | 4.1 | 0.33 | 0.1 | [15 empty] | P | 16 | 17 |  | 34 | 14
| 2024 | 42 |  | B2024 | T4 | [34 empty] | 4 | 4 | 6
| 2024 | 43 |  | B2024 | T42 | QQ-A-250/4 | 3.2.3.0(b2) | 0.010/0.249 | 62 | 62 |  | 38 | 38 |  | 38 | 38 |  | 37 | 93 | 118 | 53 | 61 | 12 | 10.5 | 10.5 | 10.7 | 10.7 | 4 | 0.33 | 0.101 | 62 | 9.7 | 0.042 | 60.82733773 | -4.58384229 | 0.333330169 | -0.01144014 | 0.000171321 | -9.3322e-07 | [7 empty] | 17 | 17 |  | 23 | 19
| 2024 | 44 |  | B2024 | T42 | QQ-A-250/4 | 3.2.3.0(b2) | 0.250/0.499 | 61 | 62 |  | 38 | 38 |  | 40 | 40 |  | 37 | 88 | 108 | 64 | 75 | 12 | 10.7 | 10.7 | 10.9 | 10.9 | 4 | 0.33 | 0.101 | [15 empty] | P | 17 | 17 |  | 23 | 19
| 2024 | 45 |  | B2024 | T42 | QQ-A-250/4 | 3.2.3.0(b2) | 0.500/1.000 | 60 | 61 |  | 38 | 38 |  | 40 | 40 |  | 36 | 86 | 107 | 64 | 75 | 8 | 10.7 | 10.7 | 10.9 | 10.9 | 4 | 0.33 | 0.1 | [16 empty] | 19 | 19 |  | 17 | 16
| 2024 | 46 |  | B2024 | T42 | QQ-A-250/4 | 3.2.3.0(b2) | 1.001/2.000 | 59 | 60 |  | 38 | 38 |  | 40 | 40 |  | 35 | 85 | 105 | 64 | 75 | 8 | 10.7 | 10.7 | 10.9 | 10.9 | 4 | 0.33 | 0.1 | [15 empty] | P | 19 | 19 |  | 17 | 16
| 2024 | 47 |  | B2024 | T42 | QQ-A-250/4 | 3.2.3.0(b2) | 2.001/3.000 |  | 58 |  |  | 38 | [9 empty] | 4 | 10.7 | 10.7 | 10.9 | 10.9 | 4 | 0.33 | 0.1 | [15 empty] | P | 19 | 19 |  | 17 | 16
Extruded | 2024 | 48 | Area <25in^2 | E2024 | T42 | QQ-A-200/3 | 3.2.3.0 (j2) | 000/.249 | 57 | 55 |  | 38 | 36 |  | 38 | 39 |  | 29 | 81 | 99 | 56 | 69 | 12 | 10.8 | 10.8 | 11 | 11 | 4.1 | 0.33 | 0.1 | [15 empty] | P | 17 | 16 |  | 19 | 19
Extruded | 2024 | 49 | Area <25in^2 | E2024 | T42 | QQ-A-200/3 | 3.2.3.0 (j2) | 0.250/.499 | 57 | 54 |  | 38 | 35 |  | 38 | 38 |  | 29 | 80 | 98 | 55 | 67 | 12 | 10.8 | 10.8 | 11 | 11 | 4.1 | 0.33 | 0.1 | [15 empty] | P | 17 | 16 |  | 19 | 19
Extruded | 2024 | 50 | Area <25in^2 | E2024 | T42 | QQ-A-200/3 | 3.2.3.0 (j2) | .500/.749 | 57 | 52 |  | 38 | 34 |  | 38 | 37 |  | 29 | 79 | 97 | 53 | 65 | 12 | 10.8 | 10.8 | 11 | 11 | 4.1 | 0.33 | 0.1 | [16 empty] | 17 | 16 |  | 19 | 19
Extruded | 2024 | 51 | Area <25in^2 | E2024 | T42 | QQ-A-200/3 | 3.2.3.0 (j2) | .75/.999 | 57 | 51 |  | 38 | 33 |  | 38 | 36 |  | 29 | 77 | 95 | 51 | 63 | 10 | 10.8 | 10.8 | 11 | 11 | 4.1 | 0.33 | 0.1 | [16 empty] | 17 | 16 |  | 19 | 19
Extruded | 2024 | 52 | Area <25in^2 | E2024 | T42 | QQ-A-200/3 | 3.2.3.0 (j2) | 1.000/1.249 | 57 | 49 |  | 38 | 32 |  | 38 | 35 |  | 29 | 75 | 93 | 49 | 61 | 10 | 10.8 | 10.8 | 11 | 11 | 4.1 | 0.33 | 0.1 | [16 empty] | 17 | 16 |  | 19 | 19
Extruded | 2024 | 53 | Area <25in^2 | E2024 | T42 | QQ-A-200/3 | 3.2.3.0 (j2) | 1.250/1.499 | 57 | 47 |  | 38 | 31 |  | 38 | 34 |  | 29 | 74 | 91 | 47 | 59 | 10 | 10.8 | 10.8 | 11 | 11 | 4.1 | 0.33 | 0.1 | [16 empty] | 17 | 16 |  | 19 | 19
Extruded | 2024 | 54 | Area <25in^2 | E2024 | T42 | QQ-A-200/3 | 3.2.3.0 (j2) | 1.500/1.749 | 57 | 45 |  | 38 | 30 |  | 38 | 33 |  | 28 | 71 | 89 | 44 | 56 | 10 | 10.8 | 10.8 | 11 | 11 | 4.1 | 0.33 | 0.1 | [16 empty] | 17 | 16 |  | 19 | 19
Extruded | 2024 | 55 | Area <25in^2 | E2024 | T42 | QQ-A-200/3 | 3.2.3.0 (j2) | 1.750/1.999 | 57 | 43 |  | 38 | 29 |  | 38 | 31 |  | 27 | 69 | 86 | 41 | 53 | 10 | 10.8 | 10.8 | 11 | 11 | 4.1 | 0.33 | 0.1 | [16 empty] | 17 | 16 |  | 19 | 19
Extruded | 2024 | 56 | Area <25in^2 | E2024 | T42 | QQ-A-200/3 | 3.2.3.0 (j2) | 2.000/2.249 | 57 | 41 |  | 38 | 28 |  | 38 | 30 |  | 26 | 67 | 83 | 39 | 50 | 10 | 10.8 | 10.8 | 11 | 11 | 4.1 | 0.33 | 0.1 | [16 empty] | 17 | 16 |  | 19 | 19
Extruded | 2024 | 57 | Area <25in^2 | E2024 | T42 | QQ-A-200/3 | 3.2.3.0 (j2) | 2.250/2.499 | 57 | 39 |  | 28 | 27 |  | 38 | 29 |  | 24 | 64 | 81 | 36 | 47 | 10 | 10.8 | 10.8 | 11 | 11 | 4.1 | 0.33 | 0.1 | [15 empty] | P | 17 | 16 |  | 19 | 19
| 2024 | 58 |  | B2024 | T6 | [34 empty] | 3 | 3 | 6 | 12 | 12 | 12
| 6061 | 59 |  | B6061 | T4 | QQ-A-250/11 | 3.6.2.0(b1) | 0.010/0.249 |  | 30 |  |  | 16 |  |  | 16 |  | 20 | 48 | 63 | 22 | 26 |  | 9.9 | 9.9 | 10.1 | 10.1 | 3.8 | 0.33 | 0.098
| 6061 | 60 |  | B6061 | T6 | QQ-A-250/11 | 3.6.2.0(b1) | 0.010/0.249 | 42 | 42 |  | 36 | 35 |  | 35 | 36 |  | 27 | 67 | 88 | 50 | 58 |  | 9.9 | 9.9 | 10.1 | 10.1 | 3.8 | 0.33 | 0.098 | [16 empty] | 18 | 21 |  | 50 | 21
| 6061 | 61 |  | B6061 | T62 | QQ-A-250/11 | 3.6.2.0(b1) | 0.010/0.249 | 42 | 42 |  | 36 | 35 |  | 35 | 36 |  | 27 | 67 | 88 | 50 | 58 |  | 9.9 | 9.9 | 10.1 | 10.1 | 3.8 | 0.33 | 0.098
| 6061 | 62 |  | B6061 | T62 | QQ-A-250/11 | 3.6.2.0(b1) | 0.250/2.000 | 42 | 42 |  | 36 | 35 |  | 35 | 36 |  | 27 | 67 | 88 | 50 | 58 |  | 9.9 | 9.9 | 10.1 | 10.1 | 3.8 | 0.33 | 0.098
| 7075 | 63 |  | B7075 | T6 | QQ-A-250/12 | 3.7.4.0(b1) | 0.008/0.011 |  | 74 |  |  | 63 | [9 empty] | 5 | 10.3 | 10.3 | 10.5 | 10.5 | 3.9 | 0.33 | 0.101 | 78 | 9.7 | 0.42 | 94.90688082 | -3.67565481 | 0.213162468 | -0.00921101 | 0.000168821 | -1.0688e-06 | 1 | 1 | 6 | 8 | 8 | 8 | P | 13 | 12 |  | 17 | 15
| 7075 | 64 |  | B7075 | T6 | QQ-A-250/12 | 3.7.4.0(b1) | 0.012/0.039 | 76 | 76 |  | 69 | 67 |  | 68 | 71 |  | 46 | 118 | 152 | 100 | 117 | 7 | 10.3 | 10.3 | 10.5 | 10.5 | 3.9 | 0.33 | 0.101 | 78 | 9.7 | 0.42 | 94.90688082 | -3.67565481 | 0.213162468 | -0.00921101 | 0.000168821 | -1.0688e-06 | 1 | 1 | 6 | 8 | 8 | 8 | P | 13 | 12 |  | 17 | 15
| 7075 | 65 |  | B7075 | T6 | QQ-A-250/12 | 3.7.4.0(b1) | 0.040/0.125 | 78 | 78 |  | 70 | 68 |  | 69 | 72 |  | 47 | 121 | 156 | 102 | 119 | 8 | 10.3 | 10.3 | 10.5 | 10.5 | 3.9 | 0.33 | 0.101 | 79 | 9.7 | 0.42 | 88.8706742 | -3.52190461 | 0.287562511 | -0.01377443 | 0.000260915 | -1.6857e-06 | 1 | 1 | 6 | 8 | 8 | 8 | P | 13 | 12 |  | 17 | 15
| 7075 | 66 |  | B7075 | T6 | QQ-A-250/12 | 3.7.4.0(b1) | 0.126/0.249 | 78 | 78 |  | 71 | 69 |  | 70 | 73 |  | 47 | 121 | 156 | 103 | 121 | 8 | 10.3 | 10.3 | 10.5 | 10.5 | 3.9 | 0.33 | 0.101 | 79 | 9.7 | 0.42 | 88.8706742 | -3.52190461 | 0.287562511 | -0.01377443 | 0.000260915 | -1.6857e-06 | 1 | 1 | 6 | 8 | 8 | 8 |  | 13 | 12 |  | 17 | 15
| 7075 | 67 |  | B7075 | T62 | QQ-A-250/12 | 3.7.4.0(b1) | 0.008/0.011 |  | 74 |  |  | 63 | [9 empty] | 5 | 10.3 | 10.3 | 10.5 | 10.5 | 3.9 | 0.33 | 0.101 | 78 | 9.7 | 0.42 | 94.90688082 | -3.67565481 | 0.213162468 | -0.00921101 | 0.000168821 | -1.0688e-06 | [6 empty] | P | 25 | 22 |  | 22 | 22
| 7075 | 68 |  | B7075 | T62 | QQ-A-250/12 | 3.7.4.0(b1) | 0.012/0.039 | 76 | 76 |  | 69 | 67 |  | 68 | 71 |  | 46 | 118 | 152 | 100 | 117 | 7 | 10.3 | 10.3 | 10.5 | 10.5 | 3.9 | 0.33 | 0.101 | 78 | 9.7 | 0.42 | 94.90688082 | -3.67565481 | 0.213162468 | -0.00921101 | 0.000168821 | -1.0688e-06 | [6 empty] | P | 25 | 22 |  | 22 | 22
| 7075 | 69 |  | B7075 | T62 | QQ-A-250/12 | 3.7.4.0(b1) | 0.040/0.125 | 78 | 78 |  | 70 | 68 |  | 69 | 72 |  | 47 | 121 | 156 | 102 | 119 | 8 | 10.3 | 10.3 | 10.5 | 10.5 | 3.9 | 0.33 | 0.101 | 79 | 9.7 | 0.42 | 88.8706742 | -3.52190461 | 0.287562511 | -0.01377443 | 0.000260915 | -1.6857e-06 | [6 empty] | P | 25 | 22 |  | 22 | 22
| 7075 | 70 |  | B7075 | T62 | QQ-A-250/12 | 3.7.4.0(b1) | 0.126/0.249 | 78 | 78 |  | 71 | 69 |  | 70 | 73 |  | 47 | 121 | 156 | 103 | 121 | 8 | 10.3 | 10.3 | 10.5 | 10.5 | 3.9 | 0.33 | 0.101 | 79 | 9.7 | 0.42 | 88.8706742 | -3.52190461 | 0.287562511 | -0.01377443 | 0.000260915 | -1.6857e-06 | [7 empty] | 25 | 22 |  | 22 | 22
| 7075 | 71 |  | B7075 | T651 | QQ-A-250/12 | 3.7.4.0(b1) | 0.250/0.499 | 77 | 78 |  | 69 | 67 |  | 67 | 71 |  | 43 | 117 | 145 | 97 | 114 | 9 | 10.3 | 10.3 | 10.6 | 10.6 | 3.9 | 0.33 | 0.101 | [9 empty] | 1 | 1 | 6 | 8 | 8 | 8 |  | 16 | 19 |  | 32 | 17
| 7075 | 72 |  | B7075 | T651 | QQ-A-250/12 | 3.7.4.0(b1) | 0.500/1.000 | 77 | 78 |  | 70 | 68 |  | 68 | 72 |  | 44 | 117 | 145 | 100 | 117 | 7 | 10.3 | 10.3 | 10.6 | 10.6 | 3.9 | 0.33 | 0.101 | [9 empty] | 2 | 2 | 6 | 11 | 11 | 11 |  | 16 | 19 |  | 32 | 17
| 7075 | 73 |  | B7075 | T651 | QQ-A-250/12 | 3.7.4.0(b1) | 1.001/2.000 | 76 | 77 |  | 69 | 67 |  | 66 | 71 |  | 44 | 116 | 143 | 100 | 117 | 6 | 10.3 | 10.3 | 10.6 | 10.6 | 3.9 | 0.33 | 0.101 | [9 empty] | 4 | 4 | 6 | 13 | 13 | 13 |  | 16 | 19 |  | 32 | 17
| 7075 | 74 |  | B7075 | T651 | QQ-A-250/12 | 3.7.4.0(b1) | 2.001/2.500 | 75 | 76 | 70 | 66 | 64 | 59 | 62 | 68 | 67 | 44 | 114 | 141 | 98 | 113 | 5 | 10.3 | 10.3 | 10.6 | 10.6 | 3.9 | 0.33 | 0.101 | [9 empty] | 4 | 4 | 6 | 13 | 13 | 13 | P | 16 | 19 |  | 32 | 17
| 7075 | 75 |  | B7075 | T651 | QQ-A-250/12 | 3.7.4.0(b1) | 2.501/3.000 | 71 | 72 | 66 | 63 | 61 | 56 | 58 | 65 | 64 | 42 | 108 | 134 | 94 | 109 | 5 | 10.3 | 10.3 | 10.6 | 10.6 | 3.9 | 0.33 | 0.101 | [9 empty] | 4 | 4 | 6 | 13 | 13 | 13 | P | 16 | 19 |  | 32 | 17
| 7075 | 76 |  | B7075 | T651 | QQ-A-250/12 | 3.7.4.0(b1) | 3.001/3.500 | 70 | 71 | 65 | 60 | 58 | 54 | 55 | 61 | 61 | 42 | 107 | 132 | 89 | 104 | 5 | 10.3 | 10.3 | 10.6 | 10.6 | 3.9 | 0.33 | 0.101 | [9 empty] | 4 | 4 | 6 | 13 | 13 | 13 | P | 16 | 19 |  | 32 | 17
| 7075 | 77 |  | B7075 | T651 | QQ-A-250/12 | 3.7.4.0(b1) | 3.501/4.000 | 66 | 67 | 61 | 56 | 54 | 50 | 51 | 57 | 57 | 39 | 101 | 124 | 84 | 98 | 3 | 10.3 | 10.3 | 10.6 | 10.6 | 3.9 | 0.33 | 0.101 | [9 empty] | 4 | 4 | 6 | 13 | 13 | 13 | P | 16 | 19 |  | 32 | 17
Extruded | 7075 | 78 | Area <20in^2 | E7075 | T6 | QQ-A-250/11 | 3.7.6.0 (g1) | 0.000/0.249 | 78 | 75 |  | 70 | 66 |  | 70 | 72 |  | 41 | 111 | 140 | 92 | 108 | 7 | 10.4 | 10.4 | 10.7 | 10.7 | 4 | 0.33 | 0.101
Extruded | 7075 | 79 | Area <20in^2 | E7075 | T6 | QQ-A-250/11 | 3.7.6.0 (g1) | .249/.499 | 81 | 78 |  | 73 | 69 |  | 73 | 74 |  | 43 | 115 | 146 | 96 | 113 | 7 | 10.4 | 10.4 | 10.7 | 10.7 | 4 | 0.33 | 0.101
Extruded | 7075 | 80 | Area <20in^2 | E7075 | T6 | QQ-A-250/11 | 3.7.6.0 (g1) | .500/.749 | 81 | 77 |  | 72 | 67 |  | 72 | 73 |  | 43 | 115 | 145 | 94 | 111 | 7 | 10.4 | 10.4 | 10.7 | 10.7 | 4 | 0.33 | 0.101
Extruded | 7075 | 81 | Area <20in^2 | E7075 | T6 | QQ-A-250/11 | 3.7.6.0 (g1) | .750/1.499 | 81 | 75 |  | 72 | 65 |  | 72 | 71 |  | 43 | 113 | 144 | 93 | 110 | 7 | 10.4 | 10.4 | 10.7 | 10.7 | 4 | 0.33 | 0.101
Extruded | 7075 | 82 | Area <20in^2 | E7075 | T6 | QQ-A-250/11 | 3.7.6.0 (g1) | 1.500/2.999 | 81 | 71 | 67 | 72 | 61 | 56 | 72 | 67 | 62 | 42 | 110 | 141 | 89 | 106 | 7 | 10.4 | 10.4 | 10.7 | 10.7 | 4 | 0.33 | 0.101
Extruded | 7075 | 83 | Area <20in^2 | E7075 | T6 | QQ-A-250/11 | 3.7.6.0 (g1) | 3.000/4.499 | 81 | 67 | 67 | 71 | 56 | 55 | 71 | 62 | 62 | 40 | 106 | 137 | 84 | 101 | 7 | 10.4 | 10.4 | 10.7 | 10.7 | 4 | 0.33 | 0.101
Extruded | 7075 | 84 | Area >20<32in^2 | E7075 | T6 | QQ-A-250/11 | 3.7.6.0 (g1) | 3.000/4.499 | 78 | 64 | 64 | 70 | 55 | 55 | 70 | 61 | 61 | 39 | 102 | 132 | 83 | 100 | 6 | 10.4 | 10.4 | 10.7 | 10.7 | 4 | 0.33 | 0.101
Extruded | 7075 | 85 | Area <32in^2 | E7075 | T6 | QQ-A-250/11 | 3.7.6.0 (g1) | 4.500/5.000 | 78 | 63 | 63 | 68 | 52 | 52 | 68 | 57 | 57 | 38 | 101 | 131 | 79 | 95 | 6 | 10.4 | 10.4 | 10.7 | 10.7 | 4 | 0.33 | 0.101
Extruded | 7075 | 86 | Area <20in^2 | E7075 | T6510 | QQ-A-250/11 | 3.7.6.0 (g1) | 0.000/0.249 | 78 | 75 |  | 70 | 66 |  | 70 | 72 |  | 41 | 111 | 140 | 92 | 108 | 7 | 10.4 | 10.4 | 10.7 | 10.7 | 4 | 0.33 | 0.101 | [15 empty] | P | 26 | 27 |  | 50 | 22
Extruded | 7075 | 87 | Area <20in^2 | E7075 | T6510 | QQ-A-250/11 | 3.7.6.0 (g1) | .249/.499 | 81 | 78 |  | 73 | 69 |  | 73 | 74 |  | 43 | 115 | 146 | 96 | 113 | 7 | 10.4 | 10.4 | 10.7 | 10.7 | 4 | 0.33 | 0.101 | [15 empty] | P | 26 | 27 |  | 50 | 22
Extruded | 7075 | 88 | Area <20in^2 | E7075 | T6510 | QQ-A-250/11 | 3.7.6.0 (g1) | .500/.749 | 81 | 77 |  | 72 | 67 |  | 72 | 73 |  | 43 | 115 | 145 | 94 | 111 | 7 | 10.4 | 10.4 | 10.7 | 10.7 | 4 | 0.33 | 0.101 | [16 empty] | 26 | 27 |  | 50 | 22
Extruded | 7075 | 89 | Area <20in^2 | E7075 | T6510 | QQ-A-250/11 | 3.7.6.0 (g1) | .750/1.499 | 81 | 75 |  | 72 | 65 |  | 72 | 71 |  | 43 | 113 | 144 | 93 | 110 | 7 | 10.4 | 10.4 | 10.7 | 10.7 | 4 | 0.33 | 0.101 | [15 empty] | P | 26 | 27 |  | 50 | 22
Extruded | 7075 | 90 | Area <20in^2 | E7075 | T6510 | QQ-A-250/11 | 3.7.6.0 (g1) | 1.500/2.999 | 81 | 71 | 67 | 72 | 61 | 56 | 72 | 67 | 62 | 42 | 110 | 141 | 89 | 106 | 7 | 10.4 | 10.4 | 10.7 | 10.7 | 4 | 0.33 | 0.101 | [15 empty] | P | 26 | 27 |  | 50 | 22
Extruded | 7075 | 91 | Area <20in^2 | E7075 | T6510 | QQ-A-250/11 | 3.7.6.0 (g1) | 3.000/4.499 | 81 | 67 | 67 | 71 | 56 | 55 | 71 | 62 | 62 | 40 | 106 | 137 | 84 | 101 | 7 | 10.4 | 10.4 | 10.7 | 10.7 | 4 | 0.33 | 0.101 | [15 empty] | P | 26 | 27 |  | 50 | 22
Extruded | 7075 | 92 | Area >20<32in^2 | E7075 | T6510 | QQ-A-250/11 | 3.7.6.0 (g1) | 3.000/4.499 | 78 | 64 | 64 | 70 | 55 | 55 | 70 | 61 | 61 | 39 | 102 | 132 | 83 | 100 | 6 | 10.4 | 10.4 | 10.7 | 10.7 | 4 | 0.33 | 0.101 | [15 empty] | P | 26 | 27 |  | 50 | 22
Extruded | 7075 | 93 | Area <32in^2 | E7075 | T6510 | QQ-A-250/11 | 3.7.6.0 (g1) | 4.500/5.000 | 78 | 63 | 63 | 68 | 52 | 52 | 68 | 57 | 57 | 38 | 101 | 131 | 79 | 95 | 6 | 10.4 | 10.4 | 10.7 | 10.7 | 4 | 0.33 | 0.101 | [15 empty] | P | 26 | 27 |  | 50 | 22
Extruded | 7075 | 94 | Area <20in^2 | E7075 | T6511 | QQ-A-250/11 | 3.7.6.0 (g1) | 0.000/0.249 | 78 | 75 |  | 70 | 66 |  | 70 | 72 |  | 41 | 111 | 140 | 92 | 108 | 7 | 10.4 | 10.4 | 10.7 | 10.7 | 4 | 0.33 | 0.101 | [15 empty] | P | 26 | 27 |  | 50 | 22
Extruded | 7075 | 95 | Area <20in^2 | E7075 | T6511 | QQ-A-250/11 | 3.7.6.0 (g1) | .249/.499 | 81 | 78 |  | 73 | 69 |  | 73 | 74 |  | 43 | 115 | 146 | 96 | 113 | 7 | 10.4 | 10.4 | 10.7 | 10.7 | 4 | 0.33 | 0.101 | [15 empty] | P | 26 | 27 |  | 50 | 22
Extruded | 7075 | 96 | Area <20in^2 | E7075 | T6511 | QQ-A-250/11 | 3.7.6.0 (g1) | .500/.749 | 81 | 77 |  | 72 | 67 |  | 72 | 73 |  | 43 | 115 | 145 | 94 | 111 | 7 | 10.4 | 10.4 | 10.7 | 10.7 | 4 | 0.33 | 0.101 | [16 empty] | 26 | 27 |  | 50 | 22
Extruded | 7075 | 97 | Area <20in^2 | E7075 | T6511 | QQ-A-250/11 | 3.7.6.0 (g1) | .750/1.499 | 81 | 75 |  | 72 | 65 |  | 72 | 71 |  | 43 | 113 | 144 | 93 | 110 | 7 | 10.4 | 10.4 | 10.7 | 10.7 | 4 | 0.33 | 0.101 | [15 empty] | P | 26 | 27 |  | 50 | 22
Extruded | 7075 | 98 | Area <20in^2 | E7075 | T6511 | QQ-A-250/11 | 3.7.6.0 (g1) | 1.500/2.999 | 81 | 71 | 67 | 72 | 61 | 56 | 72 | 67 | 62 | 42 | 110 | 141 | 89 | 106 | 7 | 10.4 | 10.4 | 10.7 | 10.7 | 4 | 0.33 | 0.101 | [15 empty] | P | 26 | 27 |  | 50 | 22
Extruded | 7075 | 99 | Area <20in^2 | E7075 | T6511 | QQ-A-250/11 | 3.7.6.0 (g1) | 3.000/4.499 | 81 | 67 | 67 | 71 | 56 | 55 | 71 | 62 | 62 | 40 | 106 | 137 | 84 | 101 | 7 | 10.4 | 10.4 | 10.7 | 10.7 | 4 | 0.33 | 0.101 | [15 empty] | P | 26 | 27 |  | 50 | 22
Extruded | 7075 | 100 | Area >20<32in^2 | E7075 | T6511 | QQ-A-250/11 | 3.7.6.0 (g1) | 3.000/4.499 | 78 | 64 | 64 | 70 | 55 | 55 | 70 | 61 | 61 | 39 | 102 | 132 | 83 | 100 | 6 | 10.4 | 10.4 | 10.7 | 10.7 | 4 | 0.33 | 0.101 | [15 empty] | P | 26 | 27 |  | 50 | 22
Extruded | 7075 | 101 | Area <32in^2 | E7075 | T6511 | QQ-A-250/11 | 3.7.6.0 (g1) | 4.500/5.000 | 78 | 63 | 63 | 68 | 52 | 52 | 68 | 57 | 57 | 38 | 101 | 131 | 79 | 95 | 6 | 10.4 | 10.4 | 10.7 | 10.7 | 4 | 0.33 | 0.101 | [15 empty] | P | 26 | 27 |  | 50 | 22
Extruded | 7075 | 102 | Area <20in^2 | E7075 | T62 | QQ-A-250/11 | 3.7.6.0 (g1) | 0.000/0.249 | 78 | 75 |  | 70 | 66 |  | 70 | 72 |  | 41 | 111 | 140 | 92 | 108 | 7 | 10.4 | 10.4 | 10.7 | 10.7 | 4 | 0.33 | 0.101 | [15 empty] | P | 27 | 23 |  | 33 | 22
Extruded | 7075 | 103 | Area <20in^2 | E7075 | T62 | QQ-A-250/11 | 3.7.6.0 (g1) | .249/.499 | 81 | 78 |  | 73 | 69 |  | 73 | 74 |  | 43 | 115 | 146 | 96 | 113 | 7 | 10.4 | 10.4 | 10.7 | 10.7 | 4 | 0.33 | 0.101 | [16 empty] | 27 | 23 |  | 33 | 22
Extruded | 7075 | 104 | Area <20in^2 | E7075 | T62 | QQ-A-250/11 | 3.7.6.0 (g1) | .500/.749 | 81 | 77 |  | 72 | 67 |  | 72 | 73 |  | 43 | 115 | 145 | 94 | 111 | 7 | 10.4 | 10.4 | 10.7 | 10.7 | 4 | 0.33 | 0.101 | [16 empty] | 27 | 23 |  | 33 | 22
Extruded | 7075 | 105 | Area <20in^2 | E7075 | T62 | QQ-A-250/11 | 3.7.6.0 (g1) | .750/1.499 | 81 | 75 |  | 72 | 65 |  | 72 | 71 |  | 43 | 113 | 144 | 93 | 110 | 7 | 10.4 | 10.4 | 10.7 | 10.7 | 4 | 0.33 | 0.101 | [16 empty] | 27 | 23 |  | 33 | 22
Extruded | 7075 | 106 | Area <20in^2 | E7075 | T62 | QQ-A-250/11 | 3.7.6.0 (g1) | 1.500/2.999 | 81 | 71 | 67 | 72 | 61 | 56 | 72 | 67 | 62 | 42 | 110 | 141 | 89 | 106 | 7 | 10.4 | 10.4 | 10.7 | 10.7 | 4 | 0.33 | 0.101 | [15 empty] | P | 27 | 23 |  | 33 | 22
Extruded | 7075 | 107 | Area <20in^2 | E7075 | T62 | QQ-A-250/11 | 3.7.6.0 (g1) | 3.000/4.499 | 81 | 67 | 67 | 71 | 56 | 55 | 71 | 62 | 62 | 40 | 106 | 137 | 84 | 101 | 7 | 10.4 | 10.4 | 10.7 | 10.7 | 4 | 0.33 | 0.101 | [15 empty] | P | 27 | 23 |  | 33 | 22
Extruded | 7075 | 108 | Area >20<32in^2 | E7075 | T62 | QQ-A-250/11 | 3.7.6.0 (g1) | 3.000/4.499 | 78 | 64 | 64 | 70 | 55 | 55 | 70 | 61 | 61 | 39 | 102 | 132 | 83 | 100 | 6 | 10.4 | 10.4 | 10.7 | 10.7 | 4 | 0.33 | 0.101 | [15 empty] | P | 27 | 23 |  | 33 | 22
Extruded | 7075 | 109 | Area <32in^2 | E7075 | T62 | QQ-A-250/11 | 3.7.6.0 (g1) | 4.500/5.000 | 78 | 63 | 63 | 68 | 52 | 52 | 68 | 57 | 57 | 38 | 101 | 131 | 79 | 95 | 6 | 10.4 | 10.4 | 10.7 | 10.7 | 4 | 0.33 | 0.101 | [15 empty] | P | 27 | 23 |  | 33 | 22
| 7075 | 110 |  | B7075 | T73 | QQ-A-250/12 | 3.7.4.0(b3) | 0.040/0.249 | 67 | 67 |  | 56 | 56 |  | 55 | 58 |  | 38 | 105 | 134 | 84 | 102 | 8 | 10.3 | 10.3 | 10.5 | 10.5 | 3.9 | 0.33 | 0.101
| 7075 | 111 |  | B7075 | T7351 | QQ-A-250/12 | 3.7.4.0(b3) | 0.250/0.499 | 68 | 69 |  | 57 | 57 |  | 56 | 59 |  | 38 | 102 | 131 | 79 | 95 | 7 | 10.3 | 10.3 | 10.6 | 10.6 | 3.9 | 0.33 | 0.101
| 7075 | 112 |  | B7075 | T7351 | QQ-A-250/12 | 3.7.4.0(b3) | 0.500/1.000 | 68 | 69 |  | 57 | 57 |  | 56 | 59 |  | 38 | 103 | 132 | 81 | 97 | 7 | 10.3 | 10.3 | 10.6 | 10.6 | 3.9 | 0.33 | 0.101
| 7075 | 113 |  | B7075 | T7351 | QQ-A-250/12 | 3.7.4.0(b3) | 1.001/1.500 | 67 | 68 |  | 57 | 57 |  | 56 | 59 |  | 38 | 103 | 132 | 83 | 99 | 6 | 10.3 | 10.3 | 10.6 | 10.6 | 3.9 | 0.33 | 0.101
| 7075 | 114 |  | B7075 | T7351 | QQ-A-250/12 | 3.7.4.0(b3) | 1.501/2.000 | 66 | 67 | 63 | 55 | 55 | 52 | 53 | 57 | 59 | 39 | 102 | 132 | 82 | 97 | 6 | 10.3 | 10.3 | 10.6 | 10.6 | 3.9 | 0.33 | 0.101
| 7075 | 115 |  | B7075 | T7351 | QQ-A-250/12 | 3.7.4.0(b3) | 2.001/2.500 | 65 | 66 | 62 | 52 | 52 | 49 | 50 | 54 | 55 | 39 | 102 | 131 | 79 | 93 | 6 | 10.3 | 10.3 | 10.6 | 10.6 | 3.9 | 0.33 | 0.101
| 7075 | 116 |  | B7075 | T7351 | QQ-A-250/12 | 3.7.4.0(b3) | 2.501/3.000 | 63 | 64 | 60 | 49 | 49 | 47 | 47 | 51 | 51 | 38 | 100 | 128 | 76 | 89 | 6 | 10.3 | 10.3 | 10.6 | 10.6 | 3.9 | 0.33 | 0.101
| 7075 | 117 |  | B7075 | T7351 | QQ-A-250/12 | 3.7.4.0(b3) | 3.001/3.500 | 62 | 63 | 59 | 49 | 49 | 47 | 47 | 51 | 50 | 38 | 99 | 127 | 76 | 89 | 6 | 10.3 | 10.3 | 10.6 | 10.6 | 3.9 | 0.33 | 0.101
| 7075 | 118 |  | B7075 | T7351 | QQ-A-250/12 | 3.7.4.0(b3) | 3.501/4.000 | 60 | 61 | 57 | 48 | 48 | 46 | 45 | 50 | 48 | 37 | 96 | 124 | 96 | 124 | 6 | 10.3 | 10.3 | 10.6 | 10.6 | 3.9 | 0.33 | 0.101
Clad | 2014 | 119 |  | C2014 | T6 | QQ-A-250/3 | 3.2.1.0(c1) | 0.020/0.039 | 62 | 61 |  | 54 | 53 |  | 54 | 55 |  | 37 | 93 | 117 | 76 | 86 | 7 | 10.5 | 10.5 | 10.7 | 10.7 | 4 | 0.33 | 0.101 | [9 empty] | 1 | 1 | 6 | 8 | 8 | 8 |  | 17 | 13 |  | 32 | 17
Clad | 2014 | 120 |  | C2014 | T6 | QQ-A-250/3 | 3.2.1.0(c1) | 0.040/0.249 | 65 | 64 |  | 57 | 56 |  | 57 | 58 |  | 39 | 97 | 123 | 80 | 91 | 8 | 10.5 | 10.5 | 10.7 | 10.7 | 4 | 0.33 | 0.101 | [9 empty] | 1 | 1 | 6 | 8 | 8 | 8 |  | 15 | 17 |  | 27 | 20
Clad | 2014 | 121 |  | C2014 | T651 | QQ-A-250/3 | 3.2.1.0(c1) | 0.250/0.499 | 63 | 64 |  | 58 | 57 |  | 56 | 59 |  | 38 | 101 | 128 | 87 | 102 | 8 | 10.7 | 10.7 | 10.9 | 10.9 | 4 | 0.33 | 0.101 | [9 empty] | 1 | 1 | 6 | 8 | 8 | 8 | U | 15 | 18 |  | 30 | 19
Clad | 2014 | 122 |  | C2014 | T651 | QQ-A-250/3 | 3.2.1.0(c1) | 0.500/1.000 | 63 | 64 |  | 57 | 56 |  | 55 | 58 |  | 38 | 101 | 128 | 85 | 100 | 6 | 10.7 | 10.7 | 10.9 | 10.9 | 4 | 0.33 | 0.101 | [9 empty] | 2 | 2 | 6 | 11 | 11 | 11 | U | 15 | 18 |  | 30 | 19
Clad | 2014 | 123 |  | C2014 | T651 | QQ-A-250/3 | 3.2.1.0(c1) | 1.001/2.000 | 63 | 64 |  | 57 | 56 |  | 55 | 58 |  | 38 | 101 | 128 | 85 | 100 | 4 | 10.7 | 10.7 | 10.9 | 10.9 | 4 | 0.33 | 0.101 | [9 empty] | 4 | 4 | 6 | 13 | 13 | 13 | U | 15 | 18 |  | 30 | 19
Clad | 2014 | 124 |  | C2014 | T651 | QQ-A-250/3 | 3.2.1.0(c1) | 2.001/2.500 | 61 | 62 | 59 | 56 | 55 | 54 | 54 | 57 | 59 | 37 | 97 | 124 | 84 | 98 | 2 | 10.7 | 10.7 | 10.9 | 10.9 | 4 | 0.33 | 0.101 | [9 empty] | 4 | 4 | 6 | 13 | 13 | 13 | U | 15 | 18 |  | 30 | 19
Clad | 2014 | 125 |  | C2014 | T651 | QQ-A-250/3 | 3.2.1.0(c1) | 2.501/3.000 |  | 60 |  |  | 54 | [9 empty] | 2 | 10.7 | 10.7 | 10.9 | 10.9 | 4 | 0.33 | 0.101 | [9 empty] | 4 | 4 | 6 | 13 | 13 | 13 | U | 15 | 18 |  | 30 | 19
Clad | 2014 | 126 |  | C2014 | T651 | QQ-A-250/3 | 3.2.1.0(c1) | 3.001/4.000 |  | 56 |  |  | 52 | [26 empty] | 4 | 4 | 6 | 13 | 13 | 13 | U | 15 | 18 |  | 30 | 19
Clad | 2024 | 127 |  | C2024 | T3 | QQ-A-250/5 | 3.2.3.0(e1) | 0.008/0.009 | 59 | 58 |  | 44 | 39 |  | 36 | 42 |  | 37 | 96 | 119 | 68 | 82 | 10 | 10.5 | 9.5 | 10.7 | 9.7 | 3.559633 | 0.33 | 0.101 | 61 | 9.1 | 0.32 | 61.14396205 | -3.75170174 | 0.219697873 | -0.00660817 | 8.701e-05 | -4.0838e-07 | 4 | 4 | 6 | 5 | 5 | 5 | P | 13 | 19 |  | 50 | 15
Clad | 2024 | 128 |  | C2024 | T3 | QQ-A-250/5 | 3.2.3.0(e1) | 0.010/0.062 | 60 | 59 |  | 44 | 39 |  | 36 | 42 |  | 37 | 97 | 121 | 68 | 82 | 10 | 10.5 | 9.5 | 10.7 | 9.7 | 3.559633 | 0.33 | 0.101 | 61 | 9.1 | 0.32 | 61.14396205 | -3.75170174 | 0.219697873 | -0.00660817 | 8.701e-05 | -4.0838e-07 | 4 | 4 | 6 | 5 | 5 | 5 | P | 13 | 19 |  | 50 | 15
Clad | 2024 | 129 |  | C2024 | T3 | QQ-A-250/5 | 3.2.3.0(e1) | 0.063/0.128 | 62 | 61 |  | 45 | 40 |  | 37 | 43 |  | 38 | 101 | 125 | 70 | 84 | 15 | 10.5 | 10 | 10.7 | 10.2 | 3.743119 | 0.33 | 0.101 | [9 empty] | 4 | 4 | 6 | 5 | 5 | 5 |  | 13 | 19 |  | 50 | 15
Clad | 2024 | 130 |  | C2024 | T3 | QQ-A-250/5 | 3.2.3.0(e1) | 0.129/0.249 | 63 | 62 |  | 45 | 40 |  | 37 | 43 |  | 39 | 102 | 127 | 70 | 84 | 15 | 10.5 | 10 | 10.7 | 10.2 | 3.743119 | 0.33 | 0.101 | [9 empty] | 4 | 4 | 6 | 5 | 5 | 5 |  | 13 | 19 |  | 50 | 15
Clad | 2024 | 131 |  | C2024 | T4 | [34 empty] | 4 | 4 | 6
Clad | 2024 | 132 |  | C2024 | T42 | QQ-A-250/5 | 3.2.3.0(e3) | 0.008/0.009 | 55 | 55 |  | 34 | 34 |  | 34 | 34 |  | 33 | 83 | 104 | 48 | 54 | 10 | 10.5 | 9.5 | 10.7 | 9.7 | 3.559633 | 0.33 | 0.101 | 58 | 9.1 | 0.32 | 56.87188341 | -4.4309287 | 0.32697766 | -0.01132559 | 0.000171322 | -9.4306e-07 | [6 empty] | P | 17 | 17 |  | 23 | 19
Clad | 2024 | 133 |  | C2024 | T42 | QQ-A-250/5 | 3.2.3.0(e3) | 0.010/0.062 | 57 | 57 |  | 34 | 34 |  | 34 | 34 |  | 34 | 86 | 108 | 48 | 54 | 15 | 10.5 | 9.5 | 10.7 | 9.7 | 3.559633 | 0.33 | 0.101 | 58 | 9.1 | 0.32 | 56.87188341 | -4.4309287 | 0.32697766 | -0.01132559 | 0.000171322 | -9.4306e-07 | [6 empty] | P | 17 | 17 |  | 23 | 19
Clad | 2024 | 134 |  | C2024 | T42 | QQ-A-250/5 | 3.2.3.0(e3) | 0.063/0.249 | 60 | 60 |  | 36 | 36 |  | 36 | 36 |  | 36 | 90 | 114 | 50 | 58 | 15 | 10.5 | 10 | 10.7 | 10.2 | 3.743119 | 0.33 | 0.101 | [16 empty] | 17 | 17 |  | 23 | 19
Clad | 2024 | 135 |  | C2024 | T42 | QQ-A-250/5 | 3.2.3.0(e3) | 0.250/0.499 | 59 | 60 |  | 36 | 36 |  | 37 | 38 |  | 35 | 85 | 105 | 60 | 71 | 12 | 10.7 | 10.2 | 10.9 | 10.4 | 3.816514 | 0.33 | 0.101 | [15 empty] | P | 17 | 17 |  | 23 | 19
Clad | 2024 | 136 |  | C2024 | T42 | QQ-A-250/5 | 3.2.3.0(e3) | 0.500/1.000 | 58 | 59 |  | 36 | 36 |  | 37 | 38 |  | 35 | 83 | 103 | 60 | 71 | 8 | 10.7 | 10.2 | 10.9 | 10.4 | 3.816514 | 0.33 | 0.101 | [15 empty] | P | 17 | 17 |  | 23 | 19
Clad | 2024 | 137 |  | C2024 | T42 | QQ-A-250/5 | 3.2.3.0(e3) | 1.001/2.000 | 57 | 58 |  | 36 | 36 |  | 37 | 38 |  | 34 | 82 | 101 | 60 | 71 |  | 10.7 | 10.2 | 10.9 | 10.4 | 3.816514 | 0.33 | 0.101 | [15 empty] | P | 17 | 17 |  | 23 | 19
Clad | 2024 | 138 |  | C2024 | T42 | QQ-A-250/5 | 3.2.3.0(e3) | 2.001/3.000 |  | 56 |  |  | 36 | [9 empty] | 4 | 10.7 | 10.2 | 10.9 | 10.4 | 3.816514 | 0.33 | 0.101 | [15 empty] | P | 17 | 17 |  | 23 | 19
Clad | 2024 | 139 |  | C2024 | T6 | [34 empty] | 3 | 3 | 6 | 12 | 12 | 12
Clad | 7075 | 140 |  | C7075 | T6 | AMS 4049 | 3.7.4.0(c1) | 0.008/0.011 |  | 68 |  |  | 58 | [9 empty] | 5 | 10.3 | 9.5 | 10.5 | 9.7 | 3.559633 | 0.33 | 0.101 | 73 | 9.1 | 0.32 | 84.97326695 | -2.74968888 | 0.154416497 | -0.00724256 | 0.000137866 | -8.8667e-07 | 1 | 1 | 6 | 8 | 8 | 8 | P | 13 | 12 |  | 17 | 15
Clad | 7075 | 141 |  | C7075 | T6 | AMS 4049 | 3.7.4.0(c1) | 0.012/0.039 | 71 | 71 |  | 62 | 60 |  | 61 | 64 |  | 42 | 110 | 142 | 90 | 105 | 8 | 10.3 | 9.5 | 10.5 | 9.7 | 3.559633 | 0.33 | 0.101 | 73 | 9.1 | 0.32 | 84.97326695 | -2.74968888 | 0.154416497 | -0.00724256 | 0.000137866 | -8.8667e-07 | 1 | 1 | 6 | 8 | 8 | 8 | P | 13 | 12 |  | 17 | 15
Clad | 7075 | 142 |  | C7075 | T6 | AMS 4049 | 3.7.4.0(c1) | 0.040/0.062 | 71 | 71 |  | 63 | 61 |  | 62 | 65 |  | 42 | 110 | 142 | 91 | 106 | 9 | 10.3 | 9.5 | 10.5 | 9.7 | 3.559633 | 0.33 | 0.101 | 74 | 9.1 | 0.32 | 85.89073527 | -2.67991784 | 0.14366438 | -0.00684892 | 0.000132065 | -8.5613e-07 | 1 | 1 | 6 | 8 | 8 | 8 | P | 13 | 12 |  | 17 | 15
Clad | 7075 | 143 |  | C7075 | T6 | AMS 4049 | 3.7.4.0(c1) | 0.063/0.187 | 74 | 74 |  | 66 | 64 |  | 65 | 68 |  | 44 | 115 | 148 | 96 | 112 | 9 | 10.3 | 10 | 10.5 | 10.2 | 3.743119 | 0.33 | 0.101 | 74 | 9.1 | 0.32 | 85.89073527 | -2.67991784 | 0.14366438 | -0.00684892 | 0.000132065 | -8.5613e-07 | 1 | 1 | 6 | 8 | 8 | 8 | P | 13 | 12 |  | 17 | 15
Clad | 7075 | 144 |  | C7075 | T6 | AMS 4049 | 3.7.4.0(c1) | 0.188/0.249 | 75 | 75 |  | 66 | 64 |  | 65 | 68 |  | 45 | 116 | 150 | 96 | 112 | 9 | 10.3 | 10 | 10.5 | 10.2 | 3.743119 | 0.33 | 0.101 | 74 | 9.1 | 0.32 | 85.89073527 | -2.67991784 | 0.14366438 | -0.00684892 | 0.000132065 | -8.5613e-07 | 1 | 1 | 6 | 8 | 8 | 8 |  | 13 | 12 |  | 17 | 15
Clad | 7075 | 145 |  | C7075 | T62 | QQ-A-250/13 | 3.7.4.0(c2) | 0.008/0.011 |  | 68 |  |  | 58 | [9 empty] | 5 | 10.3 | 9.5 | 10.5 | 9.7 | 3.559633 | 0.33 | 0.101 | 73 | 9.1 | 0.32 | 84.97326695 | -2.74968888 | 0.154416497 | -0.00724256 | 0.000137866 | -8.8667e-07 | [6 empty] | U | 25 | 22 |  | 22 | 22
Clad | 7075 | 146 |  | C7075 | T62 | QQ-A-250/13 | 3.7.4.0(c2) | 0.012/0.039 | 70 | 70 |  | 62 | 60 |  | 61 | 64 |  | 42 | 108 | 140 | 90 | 105 | 7 | 10.3 | 9.5 | 10.5 | 9.7 | 3.559633 | 0.33 | 0.101 | 73 | 9.1 | 0.32 | 84.97326695 | -2.74968888 | 0.154416497 | -0.00724256 | 0.000137866 | -8.8667e-07 | [6 empty] | U | 25 | 22 |  | 22 | 22
Clad | 7075 | 147 |  | C7075 | T62 | QQ-A-250/13 | 3.7.4.0(c2) | 0.040/0.062 | 71 | 71 |  | 63 | 61 |  | 62 | 65 |  | 42 | 110 | 142 | 91 | 106 | 8 | 10.3 | 9.5 | 10.5 | 9.7 | 3.559633 | 0.33 | 0.101 | 74 | 9.1 | 0.32 | 85.89073527 | -2.67991784 | 0.14366438 | -0.00684892 | 0.000132065 | -8.5613e-07 | [6 empty] | U | 25 | 22 |  | 22 | 22
Clad | 7075 | 148 |  | C7075 | T62 | QQ-A-250/13 | 3.7.4.0(c2) | 0.063/0.187 | 73 | 73 |  | 65 | 63 |  | 64 | 67 |  | 44 | 113 | 146 | 94 | 110 | 8 | 10.3 | 9.8 | 10.5 | 10 | 3.669725 | 0.33 | 0.101 | 74 | 9.1 | 0.32 | 85.89073527 | -2.67991784 | 0.14366438 | -0.00684892 | 0.000132065 | -8.5613e-07 | [6 empty] | U | 25 | 22 |  | 22 | 22
Clad | 7075 | 149 |  | C7075 | T62 | QQ-A-250/13 | 3.7.4.0(c2) | 0.188/0.249 | 75 | 75 |  | 66 | 64 |  | 65 | 68 |  | 45 | 116 | 150 | 96 | 112 | 8 | 10.3 | 10 | 10.5 | 10.2 | 3.743119 | 0.33 | 0.101 | 74 | 9.1 | 0.32 | 85.89073527 | -2.67991784 | 0.14366438 | -0.00684892 | 0.000132065 | -8.5613e-07 | [6 empty] | U | 25 | 22 |  | 22 | 22
Clad | 7075 | 150 |  | C7075 | T651 | QQ-A-250/13 | 3.7.4.0(c3) | 0.250/0.499 | 74 | 75 |  | 67 | 65 |  | 65 | 69 |  | 42 | 113 | 139 | 94 | 111 | 9 | 10.3 | 10 | 10.6 | 10.3 | 3.779817 | 0.33 | 0.101 | [9 empty] | 1 | 1 | 6 | 8 | 8 | 8 | U | 16 | 19 |  | 32 | 17
Clad | 7075 | 151 |  | C7075 | T651 | QQ-A-250/13 | 3.7.4.0(c3) | 0.500/1.000 | 75 | 76 |  | 68 | 66 |  | 66 | 70 |  | 42 | 114 | 141 | 97 | 113 | 7 | 10.3 | 10 | 10.6 | 10.3 | 3.779817 | 0.33 | 0.101 | [9 empty] | 2 | 2 | 6 | 11 | 11 | 11 | U | 16 | 19 |  | 32 | 17
Clad | 7075 | 152 |  | C7075 | T651 | QQ-A-250/13 | 3.7.4.0(c3) | 1.001/2.000 | 74 | 75 |  | 67 | 65 |  | 64 | 69 |  | 42 | 113 | 139 | 97 | 113 | 6 | 10.3 | 10 | 10.6 | 10.3 | 3.779817 | 0.33 | 0.101 | [9 empty] | 4 | 4 | 6 | 13 | 13 | 13 | U | 16 | 19 |  | 32 | 17
Clad | 7075 | 153 |  | C7075 | T651 | QQ-A-250/13 | 3.7.4.0(c3) | 2.001/2.500 | 73 | 74 | 70 | 64 | 62 | 59 | 60 | 65 | 67 | 43 | 111 | 137 | 95 | 110 | 5 | 10.3 | 10 | 10.6 | 10.3 | 3.779817 | 0.33 | 0.101 | [9 empty] | 4 | 4 | 6 | 13 | 13 | 13 | U | 16 | 19 |  | 32 | 17
Clad | 7075 | 154 |  | C7075 | T651 | QQ-A-250/13 | 3.7.4.0(c3) | 2.501/3.000 | 69 | 70 | 66 | 61 | 59 | 56 | 57 | 62 | 64 | 41 | 105 | 130 | 90 | 105 | 5 | 10.3 | 10 | 10.6 | 10.3 | 3.779817 | 0.33 | 0.101 | [9 empty] | 4 | 4 | 6 | 13 | 13 | 13 | U | 16 | 19 |  | 32 | 17
Clad | 7075 | 155 |  | C7075 | T651 | QQ-A-250/13 | 3.7.4.0(c3) | 3.001/3.500 | 68 | 69 | 65 | 58 | 56 | 54 | 53 | 59 | 61 | 40 | 104 | 128 | 86 | 100 | 5 | 10.3 | 10 | 10.6 | 10.3 | 3.779817 | 0.33 | 0.101 | [9 empty] | 4 | 4 | 6 | 13 | 13 | 13 | U | 16 | 19 |  | 32 | 17
Clad | 7075 | 156 |  | C7075 | T651 | QQ-A-250/13 | 3.7.4.0(c3) | 3.501/4.000 | 64 | 65 | 61 | 54 | 52 | 50 | 49 | 55 | 57 | 38 | 98 | 121 | 80 | 93 | 3 | 10.3 | 10 | 10.6 | 10.3 | 3.779817 | 0.33 | 0.101 | [9 empty] | 4 | 4 | 6 | 13 | 13 | 13 | U | 16 | 19 |  | 32 | 17
| 7050 | 157 |  | B7050 | T7541 | AMS 4050 | 3.7.4.0(b1) | .0250/1.500 | 74 | 74 |  | 64 | 64 |  | 63 | 66 |  | 42 | 107 | 140 | 86 | 101 | 10 | 10.3 | 10.3 | 10.6 | 10.6 | 3.9 | 0.33 | 0.102 | [16 empty] | 19 | 22 | 16 | 19 | 13 | 10
| 7050 | 158 |  | B7050 | T7541 | AMS 4050 | 3.7.4.0(b1) | 1.501/2.000 | 74 | 74 |  | 64 | 64 |  | 62 | 67 |  | 43 | 110 | 144 | 89 | 104 | 10 | 10.3 | 10.3 | 10.6 | 10.6 | 3.9 | 0.33 | 0.102 | [16 empty] | 19 | 22 | 16 | 19 | 13 | 10
| 7050 | 159 |  | E7050 | T73511 | AMS 4341 | 3.7.4.0(e1) | <1.000 | 70 | 68 |  | 60 | 57 |  | 60 | 60 |  | 39 | 103 | 133 | 82 | 97 | 8 | 10.3 | 10.3 | 10.7 | 10.7 | 3.9 | 0.33 | 0.102 | [16 empty] | 39 | 38 |  | 25 | 21
| 7050 | 160 |  | B7050 | T7541 | AMS 4050 | 3.7.4.0(b1) | 5.001/6.000 | 70 | 70 | 66 | 60 | 60 | 57 | 57 | 63 | 62 | 45 | 105 | 137 | 91 | 105 | 8 | 10.3 | 10.3 | 10.6 | 10.6 | 3.9 | 0.33 | 0.102 | [16 empty] | 19 | 22 | 16 | 19 | 13 | 10
| 7475 | 161 |  |  | T7351 | AMS4202 | 3.7.17.0(c) | 0.250/1.500 | 70 | 71 | 66 | 59 | 60 | 54 | 58 | 61 | 62 | 41 | 102 | 132 | 81 | 97 | 10 | 10.3 | 10.3 | 10.6 | 10.6 | 3.9 | 0.33 | 0.101 | [16 empty] | 15 | 18 |  | 50 | 15
162
163
164
| Ti-6Al | 165 |  |  | 4V | AMS 4911 | 5.4.1.0(b) | 0.000/0.1875 | 134 | 134 |  | 126 | 126 |  | 133 | 135 |  | 87 | 213 | 272 | 171 | 208 | 8 | 16 | 16 | 16.4 | 16.4 | 6.2 | 0.31 | 0.16 | [16 empty] | 22 | 13 |  | 16 | 16
| Ti-6Al | 166 |  |  | 4V | AMS 4911 | 5.4.1.0(b) | 0.1875/2.000 | 130 | 130 |  | 120 | 120 |  | 124 | 130 |  | 79 | 206 | 260 | 164 | 194 | 10 | 16 | 16 | 16.4 | 16.4 | 6.2 | 0.31 | 0.16 | [16 empty] | 22 | 13 |  | 16 | 16
| Ti-6Al | 167 |  |  | 4V | AMS 4911 | 5.4.1.0(b) | 2.000/4.000 | 130 | 130 |  | 118 | 118 |  | 122 | 128 |  | 19 | 206 | 260 | 161 | 191 | 10 | 16 | 16 | 16.4 | 16.4 | 6.2 | 0.31 | 0.16 | [16 empty] | 22 | 13 |  | 16 | 16
168
169
170
171
172
173
174
175
176

## NAME LIST
1 | 2014-T6, AMS 4029, 0.020/0.039
2 | 2014-T651, AMS4029, 0.040/0.249
3 | 2014-T651, AMS4029, 0.250/0.499
4 | 2014-T651, AMS4029, 0.500/1.000
5 | 2014-T651, AMS4029, 1.001/2.000
6 | 2014-T651, AMS4029, 2.001/2.500
7 | 2014-T651, AMS4029, 2.501/3.000
8 | 2024-T3, QQ-A-250/4, 3.001/4.000
9 | 2024-T3, QQ-A-250/4, 0.008/0.009
10 | 2024-T3, QQ-A-250/4, 0.010/0.128
11 | 2024-T351, QQ-A-250/4, 0.129/0.249
12 | 2024-T351, QQ-A-250/4, 0.250/0.499
13 | 2024-T351, QQ-A-250/4, .500/1.000
14 | 2024-T351, QQ-A-250/4, 1.001/1.500
15 | 2024-T351, QQ-A-250/4, 1.501/2.000
16 | 2024-T351, QQ-A-250/4, 2.001/3.000
17 | Extruded 2024-T3, QQ-A-250/3, 3.001/4.000
18 | Extruded 2024-T3, QQ-A-250/3, 0.000/0.249
19 | Extruded 2024-T3, QQ-A-250/3, 0.250/.499
20 | Extruded 2024-T3, QQ-A-250/3, .500/.749
21 | Extruded 2024-T3, QQ-A-250/3, .750/1.499
22 | Extruded 2024-T3, QQ-A-250/3, 1.500/2.999
23 | Extruded 2024-T3, QQ-A-250/3, 3.000/4.499
24 | Extruded 2024-T3, QQ-A-250/3, 1.500/2.999
25 | Extruded 2024-T3510, QQ-A-250/3, 3.000/4.499
26 | Extruded 2024-T3510, QQ-A-250/3, 0.000/0.249
27 | Extruded 2024-T3510, QQ-A-250/3, 0.250/.499
28 | Extruded 2024-T3510, QQ-A-250/3, .500/.749
29 | Extruded 2024-T3510, QQ-A-250/3, .750/1.499
30 | Extruded 2024-T3510, QQ-A-250/3, 1.500/2.999
31 | Extruded 2024-T3510, QQ-A-250/3, 3.000/4.499
32 | Extruded 2024-T3510, QQ-A-250/3, 1.500/2.999
33 | Extruded 2024-T3511, QQ-A-250/3, 3.000/4.499
34 | Extruded 2024-T3511, QQ-A-250/3, 0.000/0.249
35 | Extruded 2024-T3511, QQ-A-250/3, 0.250/.499
36 | Extruded 2024-T3511, QQ-A-250/3, .500/.749
37 | Extruded 2024-T3511, QQ-A-250/3, .750/1.499
38 | Extruded 2024-T3511, QQ-A-250/3, 1.500/2.999
39 | Extruded 2024-T3511, QQ-A-250/3, 3.000/4.499
40 | Extruded 2024-T3511, QQ-A-250/3, 1.500/2.999
41 | 2024-T4, , 3.000/4.499
42 | 2024-T42, QQ-A-250/4,
43 | 2024-T42, QQ-A-250/4, 0.010/0.249
44 | 2024-T42, QQ-A-250/4, 0.250/0.499
45 | 2024-T42, QQ-A-250/4, 0.500/1.000
46 | 2024-T42, QQ-A-250/4, 1.001/2.000
47 | Extruded 2024-T42, QQ-A-200/3, 2.001/3.000
48 | Extruded 2024-T42, QQ-A-200/3, 000/.249
49 | Extruded 2024-T42, QQ-A-200/3, 0.250/.499
50 | Extruded 2024-T42, QQ-A-200/3, .500/.749
51 | Extruded 2024-T42, QQ-A-200/3, .75/.999
52 | Extruded 2024-T42, QQ-A-200/3, 1.000/1.249
53 | Extruded 2024-T42, QQ-A-200/3, 1.250/1.499
54 | Extruded 2024-T42, QQ-A-200/3, 1.500/1.749
55 | Extruded 2024-T42, QQ-A-200/3, 1.750/1.999
56 | Extruded 2024-T42, QQ-A-200/3, 2.000/2.249
57 | 2024-T6, , 2.250/2.499
58 | 6061-T4, QQ-A-250/11,
59 | 6061-T6, QQ-A-250/11, 0.010/0.249
60 | 6061-T62, QQ-A-250/11, 0.010/0.249
61 | 6061-T62, QQ-A-250/11, 0.010/0.249
62 | 7075-T6, QQ-A-250/12, 0.250/2.000
63 | 7075-T6, QQ-A-250/12, 0.008/0.011
64 | 7075-T6, QQ-A-250/12, 0.012/0.039
65 | 7075-T6, QQ-A-250/12, 0.040/0.125
66 | 7075-T62, QQ-A-250/12, 0.126/0.249
67 | 7075-T62, QQ-A-250/12, 0.008/0.011
68 | 7075-T62, QQ-A-250/12, 0.012/0.039
69 | 7075-T62, QQ-A-250/12, 0.040/0.125
70 | 7075-T651, QQ-A-250/12, 0.126/0.249
71 | 7075-T651, QQ-A-250/12, 0.250/0.499
72 | 7075-T651, QQ-A-250/12, 0.500/1.000
73 | 7075-T651, QQ-A-250/12, 1.001/2.000
74 | 7075-T651, QQ-A-250/12, 2.001/2.500
75 | 7075-T651, QQ-A-250/12, 2.501/3.000
76 | 7075-T651, QQ-A-250/12, 3.001/3.500
77 | Extruded 7075-T6, QQ-A-250/11, 3.501/4.000
78 | Extruded 7075-T6, QQ-A-250/11, 0.000/0.249
79 | Extruded 7075-T6, QQ-A-250/11, .249/.499
80 | Extruded 7075-T6, QQ-A-250/11, .500/.749
81 | Extruded 7075-T6, QQ-A-250/11, .750/1.499
82 | Extruded 7075-T6, QQ-A-250/11, 1.500/2.999
83 | Extruded 7075-T6, QQ-A-250/11, 3.000/4.499
84 | Extruded 7075-T6, QQ-A-250/11, 3.000/4.499
85 | Extruded 7075-T6510, QQ-A-250/11, 4.500/5.000
86 | Extruded 7075-T6510, QQ-A-250/11, 0.000/0.249
87 | Extruded 7075-T6510, QQ-A-250/11, .249/.499
88 | Extruded 7075-T6510, QQ-A-250/11, .500/.749
89 | Extruded 7075-T6510, QQ-A-250/11, .750/1.499
90 | Extruded 7075-T6510, QQ-A-250/11, 1.500/2.999
91 | Extruded 7075-T6510, QQ-A-250/11, 3.000/4.499
92 | Extruded 7075-T6510, QQ-A-250/11, 3.000/4.499
93 | Extruded 7075-T6511, QQ-A-250/11, 4.500/5.000
94 | Extruded 7075-T6511, QQ-A-250/11, 0.000/0.249
95 | Extruded 7075-T6511, QQ-A-250/11, .249/.499
96 | Extruded 7075-T6511, QQ-A-250/11, .500/.749
97 | Extruded 7075-T6511, QQ-A-250/11, .750/1.499
98 | Extruded 7075-T6511, QQ-A-250/11, 1.500/2.999
99 | Extruded 7075-T6511, QQ-A-250/11, 3.000/4.499
100 | Extruded 7075-T6511, QQ-A-250/11, 3.000/4.499
101 | Extruded 7075-T62, QQ-A-250/11, 4.500/5.000
102 | Extruded 7075-T62, QQ-A-250/11, 0.000/0.249
103 | Extruded 7075-T62, QQ-A-250/11, .249/.499
104 | Extruded 7075-T62, QQ-A-250/11, .500/.749
105 | Extruded 7075-T62, QQ-A-250/11, .750/1.499
106 | Extruded 7075-T62, QQ-A-250/11, 1.500/2.999
107 | Extruded 7075-T62, QQ-A-250/11, 3.000/4.499
108 | Extruded 7075-T62, QQ-A-250/11, 3.000/4.499
109 | 7075-T73, QQ-A-250/12, 4.500/5.000
110 | 7075-T7351, QQ-A-250/12, 0.040/0.249
111 | 7075-T7351, QQ-A-250/12, 0.250/0.499
112 | 7075-T7351, QQ-A-250/12, 0.500/1.000
113 | 7075-T7351, QQ-A-250/12, 1.001/1.500
114 | 7075-T7351, QQ-A-250/12, 1.501/2.000
115 | 7075-T7351, QQ-A-250/12, 2.001/2.500
116 | 7075-T7351, QQ-A-250/12, 2.501/3.000
117 | 7075-T7351, QQ-A-250/12, 3.001/3.500
118 | Clad 2014-T6, QQ-A-250/3, 3.501/4.000
119 | Clad 2014-T6, QQ-A-250/3, 0.020/0.039
120 | Clad 2014-T651, QQ-A-250/3, 0.040/0.249
121 | Clad 2014-T651, QQ-A-250/3, 0.250/0.499
122 | Clad 2014-T651, QQ-A-250/3, 0.500/1.000
123 | Clad 2014-T651, QQ-A-250/3, 1.001/2.000
124 | Clad 2014-T651, QQ-A-250/3, 2.001/2.500
125 | Clad 2014-T651, QQ-A-250/3, 2.501/3.000
126 | Clad 2024-T3, QQ-A-250/5, 3.001/4.000
127 | Clad 2024-T3, QQ-A-250/5, 0.008/0.009
128 | Clad 2024-T3, QQ-A-250/5, 0.010/0.062
129 | Clad 2024-T3, QQ-A-250/5, 0.063/0.128
130 | Clad 2024-T4, , 0.129/0.249
131 | Clad 2024-T42, QQ-A-250/5,
132 | Clad 2024-T42, QQ-A-250/5, 0.008/0.009
133 | Clad 2024-T42, QQ-A-250/5, 0.010/0.062
134 | Clad 2024-T42, QQ-A-250/5, 0.063/0.249
135 | Clad 2024-T42, QQ-A-250/5, 0.250/0.499
136 | Clad 2024-T42, QQ-A-250/5, 0.500/1.000
137 | Clad 2024-T42, QQ-A-250/5, 1.001/2.000
138 | Clad 2024-T6, , 2.001/3.000
139 | Clad 7075-T6, AMS 4049,
140 | Clad 7075-T6, AMS 4049, 0.008/0.011
141 | Clad 7075-T6, AMS 4049, 0.012/0.039
142 | Clad 7075-T6, AMS 4049, 0.040/0.062
143 | Clad 7075-T6, AMS 4049, 0.063/0.187
144 | Clad 7075-T62, QQ-A-250/13, 0.188/0.249
145 | Clad 7075-T62, QQ-A-250/13, 0.008/0.011
146 | Clad 7075-T62, QQ-A-250/13, 0.012/0.039
147 | Clad 7075-T62, QQ-A-250/13, 0.040/0.062
148 | Clad 7075-T62, QQ-A-250/13, 0.063/0.187
149 | Clad 7075-T651, QQ-A-250/13, 0.188/0.249
150 | Clad 7075-T651, QQ-A-250/13, 0.250/0.499
151 | Clad 7075-T651, QQ-A-250/13, 0.500/1.000
152 | Clad 7075-T651, QQ-A-250/13, 1.001/2.000
153 | Clad 7075-T651, QQ-A-250/13, 2.001/2.500
154 | Clad 7075-T651, QQ-A-250/13, 2.501/3.000
155 | Clad 7075-T651, QQ-A-250/13, 3.001/3.500
156 | 7050-T7541, AMS 4050, 3.501/4.000
157 | 7050-T7541, AMS 4050, .0250/1.500
158 | 7050-T73511, AMS 4341, 1.501/2.000
159 | 7050-T7541, AMS 4050, <1.000
160 | 7475-T7351, AMS4202, 5.001/6.000
161 | -, , 0.250/1.500
162 | -, ,
163 | -, ,
164 | Ti-6Al-4V, AMS 4911,
165 | Ti-6Al-4V, AMS 4911, 0.000/0.1875
166 | Ti-6Al-4V, AMS 4911, 0.1875/2.000
167 | -, , 2.000/4.000
168 | -, ,